## Sheet1
材料名称 | 具体材料配比 | 平行杆 | 转速（rpm） | 电流（A） | 磁场（T） | 扭矩（mNm） | 剪切应力（MPa） | 测试日期
c24 | DKN10000-QX08-STBC-TYY55-92-0.4 6.6 3 | 光滑 | 60 | 0 | 0 | 69 | 0.021964011 | 0430
c24 | DKN10000-QX08-STBC-TYY55-92-0.4 6.6 3 | 光滑 | 60 | 2 | 0.28 | 111 | 0.035333409 | 0430
c24 | DKN10000-QX08-STBC-TYY55-92-0.4 6.6 3 | 光滑 | 60 | 4 | 0.55 | 271 | 0.086264449 | 0430
c24 | DKN10000-QX08-STBC-TYY55-92-0.4 6.6 3 | 光滑 | 60 | 6 | 0.77 | 394 | 0.125417686 | 0430
c24 | DKN10000-QX08-STBC-TYY55-92-0.4 6.6 3 | 光滑 | 60 | 8 | 0.88 | 435 | 0.138468765 | 0430
c24 | DKN10000-QX08-STBC-TYY55-92-0.4 6.6 3 | 光滑 | 60 | 10 | 0.93 | 480 | 0.15279312 | 0430
c24 | DKN10000-QX08-STBC-TYY55-92-0.4 6.6 3 | 点阵2 | 60 | 0 | 0 | 100 | 0.0318319 | 0508
c24 | DKN10000-QX08-STBC-TYY55-92-0.4 6.6 3 | 点阵2 | 60 | 2 | 0.3 | 244 | 0.077669836 | 0508
c24 | DKN10000-QX08-STBC-TYY55-92-0.4 6.6 3 | 点阵2 | 60 | 4 | 0.57 | 526 | 0.167435794 | 0508
c24 | DKN10000-QX08-STBC-TYY55-92-0.4 6.6 3 | 点阵2 | 60 | 6 | 0.79 | 707 | 0.225051533 | 0508
c24 | DKN10000-QX08-STBC-TYY55-92-0.4 6.6 3 | 点阵2 | 60 | 8 | 0.91 | 809 | 0.257520071 | 0508
c24 | DKN10000-QX08-STBC-TYY55-92-0.4 6.6 3 | 点阵2 | 60 | 10 | 0.98 | 894 | 0.284577186 | 0508
c24 | DKN10000-QX08-STBC-TYY55-92-0.4 6.6 3 | 粗糙度2 | 60 | 0 | 0 | 85 | 0.027057115 | 0509
c24 | DKN10000-QX08-STBC-TYY55-92-0.4 6.6 3 | 粗糙度2 | 60 | 2 | 0.29 | 116 | 0.036925004 | 0509
c24 | DKN10000-QX08-STBC-TYY55-92-0.4 6.6 3 | 粗糙度2 | 60 | 4 | 0.57 | 413 | 0.131465747 | 0509
c24 | DKN10000-QX08-STBC-TYY55-92-0.4 6.6 3 | 粗糙度2 | 60 | 6 | 0.79 | 676 | 0.215183644 | 0509
c24 | DKN10000-QX08-STBC-TYY55-92-0.4 6.6 3 | 粗糙度2 | 60 | 8 | 0.9 | 785 | 0.249880415 | 0509
c24 | DKN10000-QX08-STBC-TYY55-92-0.4 6.6 3 | 粗糙度2 | 60 | 10 | 0.97 | 850 | 0.27057115 | 0509
c25 | DKN10000-QZ05-STBC-TYY55-92-0.4 6.6 3 | 粗糙度1 | 60 | 0 | 0 | 8 | 0.002546552 | 0511
c25 | DKN10000-QZ05-STBC-TYY55-92-0.4 6.6 3 | 粗糙度1 | 60 | 2 | 0.29 | 44 | 0.014006036 | 0511
c25 | DKN10000-QZ05-STBC-TYY55-92-0.4 6.6 3 | 粗糙度1 | 60 | 4 | 0.57 | 317 | 0.100907123 | 0511
c25 | DKN10000-QZ05-STBC-TYY55-92-0.4 6.6 3 | 粗糙度1 | 60 | 6 | 0.79 | 465 | 0.148018335 | 0511
c25 | DKN10000-QZ05-STBC-TYY55-92-0.4 6.6 3 | 粗糙度1 | 60 | 8 | 0.89 | 531 | 0.169027389 | 0511
c25 | DKN10000-QZ05-STBC-TYY55-92-0.4 6.6 3 | 粗糙度1 | 60 | 10 | 0.96 | 576 | 0.183351744 | 0511
c25 | DKN10000-QZ05-STBC-TYY55-92-0.4 6.6 3 | 点阵2 | 60 | 0 | 0 | 15 | 0.004774785 | 0511
c25 | DKN10000-QZ05-STBC-TYY55-92-0.4 6.6 3 | 点阵2 | 60 | 2 | 0.28 | 277 | 0.088174363 | 0511
c25 | DKN10000-QZ05-STBC-TYY55-92-0.4 6.6 3 | 点阵2 | 60 | 4 | 0.58 | 544 | 0.173165536 | 0511
c25 | DKN10000-QZ05-STBC-TYY55-92-0.4 6.6 3 | 点阵2 | 60 | 6 | 0.81 | 701 | 0.223141619 | 0511
c25 | DKN10000-QZ05-STBC-TYY55-92-0.4 6.6 3 | 点阵2 | 60 | 8 | 0.92 | 755 | 0.240330845 | 0511
c25 | DKN10000-QZ05-STBC-TYY55-92-0.4 6.6 3 | 点阵2 | 60 | 10 | 0.98 | 799 | 0.254336881 | 0511
c26 | DKN7500-XD05-STBC-XD30-92.7-1 8 1 | 粗糙度1 | 60 | 0 | 0 | -33 | -0.010504527 | 0512
c26 | DKN7500-XD05-STBC-XD30-92.7-1 8 1 | 粗糙度1 | 60 | 2 | 0.28 | 311 | 0.098997209 | 0512
c26 | DKN7500-XD05-STBC-XD30-92.7-1 8 1 | 粗糙度1 | 60 | 4 | 0.55 | 616 | 0.196084504 | 0512
c26 | DKN7500-XD05-STBC-XD30-92.7-1 8 1 | 粗糙度1 | 60 | 6 | 0.78 | 899 | 0.286168781 | 0512
c26 | DKN7500-XD05-STBC-XD30-92.7-1 8 1 | 粗糙度1 | 60 | 8 | 0.89 | 950 | 0.30240305 | 0512
c26 | DKN7500-XD05-STBC-XD30-92.7-1 8 1 | 粗糙度1 | 60 | 10 | 0.96 | 1100 | 0.3501509 | 0512
c24 | DKN10000-QX08-STBC-TYY55-92-0.4 6.6 3 | 粗糙度1 | 60 | 0 | 0 | 57 | 0.018144183 | 0512
c24 | DKN10000-QX08-STBC-TYY55-92-0.4 6.6 3 | 粗糙度1 | 60 | 2 | 0.27 | 72 | 0.022918968 | 0512
c24 | DKN10000-QX08-STBC-TYY55-92-0.4 6.6 3 | 粗糙度1 | 60 | 4 | 0.53 | 255 | 0.081171345 | 0512
c24 | DKN10000-QX08-STBC-TYY55-92-0.4 6.6 3 | 粗糙度1 | 60 | 6 | 0.75 | 424 | 0.134967256 | 0512
c24 | DKN10000-QX08-STBC-TYY55-92-0.4 6.6 3 | 粗糙度1 | 60 | 8 | 0.87 | 483 | 0.153748077 | 0512
c24 | DKN10000-QX08-STBC-TYY55-92-0.4 6.6 3 | 粗糙度1 | 60 | 10 | 0.93 | 536 | 0.170618984 | 0512
c27 | PIB1300-QZ05-STBC-TYY55-90-0.4 8.6 1 | 粗糙度1 | 60 | 0 | 0 | 46 | 0.014642674 | 0513
c27 | PIB1300-QZ05-STBC-TYY55-90-0.4 8.6 1 | 粗糙度1 | 60 | 2 | 0.27 | 326 | 0.103771994 | 0513
c27 | PIB1300-QZ05-STBC-TYY55-90-0.4 8.6 1 | 粗糙度1 | 60 | 4 | 0.52 | 464 | 0.147700016 | 0513
c27 | PIB1300-QZ05-STBC-TYY55-90-0.4 8.6 1 | 粗糙度1 | 60 | 6 | 0.74 | 578 | 0.183988382 | 0513
c27 | PIB1300-QZ05-STBC-TYY55-90-0.4 8.6 1 | 粗糙度1 | 60 | 8 | 0.85 | 635 | 0.202132565 | 0513
c27 | PIB1300-QZ05-STBC-TYY55-90-0.4 8.6 1 | 粗糙度1 | 60 | 10 | 0.91 | 678 | 0.215820282 | 0513
c28 | DKN10000-QZ05-STBC-SmFeN-91.5-0.4 6.6 3 | 粗糙度1 | 60 | 0 | 0 | 54 | 0.017189226 | 0513
c28 | DKN10000-QZ05-STBC-SmFeN-91.5-0.4 6.6 3 | 粗糙度1 | 60 | 2 | 0.26 | 85 | 0.027057115 | 0513
c28 | DKN10000-QZ05-STBC-SmFeN-91.5-0.4 6.6 3 | 粗糙度1 | 60 | 4 | 0.51 | 468 | 0.148973292 | 0513
c28 | DKN10000-QZ05-STBC-SmFeN-91.5-0.4 6.6 3 | 粗糙度1 | 60 | 6 | 0.73 | 636 | 0.202450884 | 0513
c28 | DKN10000-QZ05-STBC-SmFeN-91.5-0.4 6.6 3 | 粗糙度1 | 60 | 8 | 0.84 | 685 | 0.218048515 | 0513
c28 | DKN10000-QZ05-STBC-SmFeN-91.5-0.4 6.6 3 | 粗糙度1 | 60 | 10 | 0.92 | 708 | 0.225369852 | 0513
c25 | DKN10000-QZ05-STBC-TYY55-92-0.4 6.6 3 | 光滑 | 60 | 0 | 0 | 59 | 0.018780821 | 0514
c25 | DKN10000-QZ05-STBC-TYY55-92-0.4 6.6 3 | 光滑 | 60 | 2 | 0.28 | 106 | 0.033741814 | 0514
c25 | DKN10000-QZ05-STBC-TYY55-92-0.4 6.6 3 | 光滑 | 60 | 4 | 0.55 | 305 | 0.097087295 | 0514
c25 | DKN10000-QZ05-STBC-TYY55-92-0.4 6.6 3 | 光滑 | 60 | 6 | 0.78 | 425 | 0.135285575 | 0514
c25 | DKN10000-QZ05-STBC-TYY55-92-0.4 6.6 3 | 光滑 | 60 | 8 | 0.89 | 466 | 0.148336654 | 0514
c25 | DKN10000-QZ05-STBC-TYY55-92-0.4 6.6 3 | 光滑 | 60 | 10 | 0.96 | 486 | 0.154703034 | 0514
c16 | DKN5000-ZY01-STBC-TYY55-92-0.4 6.6 3 | 光滑 | 60 | 0 | 0 | -23 | -0.007321337 | 0514
c16 | DKN5000-ZY01-STBC-TYY55-92-0.4 6.6 3 | 光滑 | 60 | 2 | 0.27 | 83 | 0.026420477 | 0514
c16 | DKN5000-ZY01-STBC-TYY55-92-0.4 6.6 3 | 光滑 | 60 | 4 | 0.52 | 342 | 0.108865098 | 0514
c16 | DKN5000-ZY01-STBC-TYY55-92-0.4 6.6 3 | 光滑 | 60 | 6 | 0.75 | 546 | 0.173802174 | 0514
c16 | DKN5000-ZY01-STBC-TYY55-92-0.4 6.6 3 | 光滑 | 60 | 8 | 0.87 | 657 | 0.209135583 | 0514
c16 | DKN5000-ZY01-STBC-TYY55-92-0.4 6.6 3 | 光滑 | 60 | 10 | 0.97 | 763 | 0.242877397 | 0514
c16 | DKN5000-ZY01-STBC-TYY55-92-0.4 6.6 3 | 粗糙度1 | 60 | 0 | 0 | 17 | 0.005411423 | 0514
c16 | DKN5000-ZY01-STBC-TYY55-92-0.4 6.6 3 | 粗糙度1 | 60 | 1 | 0.15 | 264 | 0.084036216 | 0514
c16 | DKN5000-ZY01-STBC-TYY55-92-0.4 6.6 3 | 粗糙度1 | 60 | 2 | 0.29 | 380 | 0.12096122 | 0514
c16 | DKN5000-ZY01-STBC-TYY55-92-0.4 6.6 3 | 粗糙度1 | 60 | 3 | 0.43 | 519 | 0.165207561 | 0514
c16 | DKN5000-ZY01-STBC-TYY55-92-0.4 6.6 3 | 粗糙度1 | 60 | 4 | 0.57 | 767 | 0.244150673 | 0514
c16 | DKN5000-ZY01-STBC-TYY55-92-0.4 6.6 3 | 粗糙度1 | 60 | 5 | 0.7 | 1095 | 0.348559305 | 0514
c16 | DKN5000-ZY01-STBC-TYY55-92-0.4 6.6 3 | 粗糙度1 | 60 | 7 | 0.86 | 1447 | 0.460607593 | 0514
c16 | DKN5000-ZY01-STBC-TYY55-92-0.4 6.6 3 | 粗糙度1 | 60 | 10 | 0.97 | 1644 | 0.523316436 | 0514
c29 | DKN10000-QZ08-STBC-TYY55-91-0.4 8.6 1 | 粗糙度1 | 60 | 0 | 0 | 8 | 0.002546552 | 0515
c29 | DKN10000-QZ08-STBC-TYY55-91-0.4 8.6 1 | 粗糙度1 | 60 | 1 | 0.15 | 15 | 0.004774785 | 0515
c29 | DKN10000-QZ08-STBC-TYY55-91-0.4 8.6 1 | 粗糙度1 | 60 | 2 | 0.29 | 88 | 0.028012072 | 0515
c29 | DKN10000-QZ08-STBC-TYY55-91-0.4 8.6 1 | 粗糙度1 | 60 | 3 | 0.43 | 166 | 0.052840954 | 0515
c29 | DKN10000-QZ08-STBC-TYY55-91-0.4 8.6 1 | 粗糙度1 | 60 | 4 | 0.57 | 258 | 0.082126302 | 0515
c29 | DKN10000-QZ08-STBC-TYY55-91-0.4 8.6 1 | 粗糙度1 | 60 | 5 | 0.7 | 367 | 0.116823073 | 0515
c29 | DKN10000-QZ08-STBC-TYY55-91-0.4 8.6 1 | 粗糙度1 | 60 | 7 | 0.86 | 456 | 0.145153464 | 0515
c29 | DKN10000-QZ08-STBC-TYY55-91-0.4 8.6 1 | 粗糙度1 | 60 | 10 | 0.97 | 467 | 0.148654973 | 0515
c30 | DKN10000-XD05-STBC-XD30-91-0.4 8.6 1 | 粗糙度1 | 60 | 0 | 0 | 25 | 0.007957975 | 0516
c30 | DKN10000-XD05-STBC-XD30-91-0.4 8.6 1 | 粗糙度1 | 60 | 1 | 0.14 | 35 | 0.011141165 | 0516
c30 | DKN10000-XD05-STBC-XD30-91-0.4 8.6 1 | 粗糙度1 | 60 | 2 | 0.28 | 84 | 0.026738796 | 0516
c30 | DKN10000-XD05-STBC-XD30-91-0.4 8.6 1 | 粗糙度1 | 60 | 3 | 0.42 | 165 | 0.052522635 | 0516
c30 | DKN10000-XD05-STBC-XD30-91-0.4 8.6 1 | 粗糙度1 | 60 | 4 | 0.55 | 254 | 0.080853026 | 0516
c30 | DKN10000-XD05-STBC-XD30-91-0.4 8.6 1 | 粗糙度1 | 60 | 5 | 0.68 | 354 | 0.112684926 | 0516
c30 | DKN10000-XD05-STBC-XD30-91-0.4 8.6 1 | 粗糙度1 | 60 | 7 | 0.83 | 464 | 0.147700016 | 0516
c30 | DKN10000-XD05-STBC-XD30-91-0.4 8.6 1 | 粗糙度1 | 60 | 10 | 0.94 | 536 | 0.170618984 | 0516
c31 | DKN5000-XD05-STBC-XD30-92.7-1 8 1 | 粗糙度1 | 60 | 0 | 0 | 10 | 0.00318319 | 0516
c31 | DKN5000-XD05-STBC-XD30-92.7-1 8 1 | 粗糙度1 | 60 | 1 | 0.15 | 23 | 0.007321337 | 0516
c31 | DKN5000-XD05-STBC-XD30-92.7-1 8 1 | 粗糙度1 | 60 | 2 | 0.29 | 264 | 0.084036216 | 0516
c31 | DKN5000-XD05-STBC-XD30-92.7-1 8 1 | 粗糙度1 | 60 | 3 | 0.42 | 576 | 0.183351744 | 0516
c31 | DKN5000-XD05-STBC-XD30-92.7-1 8 1 | 粗糙度1 | 60 | 4 | 0.55 | 719 | 0.228871361 | 0516
c31 | DKN5000-XD05-STBC-XD30-92.7-1 8 1 | 粗糙度1 | 60 | 5 | 0.68 | 849 | 0.270252831 | 0516
c31 | DKN5000-XD05-STBC-XD30-92.7-1 8 1 | 粗糙度1 | 60 | 7 | 0.84 | 980 | 0.31195262 | 0516
c31 | DKN5000-XD05-STBC-XD30-92.7-1 8 1 | 粗糙度1 | 60 | 10 | 0.95 | 1017 | 0.323730423 | 0516
c32 | DKN7500-ZY01-STBC-TYY55-92-0.4 6.6 3 | 粗糙度1 | 60 | 0 | 0 | 81 | 0.025783839 | 0518
c32 | DKN7500-ZY01-STBC-TYY55-92-0.4 6.6 3 | 粗糙度1 | 60 | 1 | 0.14 | 342 | 0.108865098 | 0518
c32 | DKN7500-ZY01-STBC-TYY55-92-0.4 6.6 3 | 粗糙度1 | 60 | 2 | 0.29 | 452 | 0.143880188 | 0518
c32 | DKN7500-ZY01-STBC-TYY55-92-0.4 6.6 3 | 粗糙度1 | 60 | 3 | 0.43 | 539 | 0.171573941 | 0518
c32 | DKN7500-ZY01-STBC-TYY55-92-0.4 6.6 3 | 粗糙度1 | 60 | 4 | 0.56 | 714 | 0.227279766 | 0518
c32 | DKN7500-ZY01-STBC-TYY55-92-0.4 6.6 3 | 粗糙度1 | 60 | 5 | 0.69 | 966 | 0.307496154 | 0518
c32 | DKN7500-ZY01-STBC-TYY55-92-0.4 6.6 3 | 粗糙度1 | 60 | 7 | 0.87 | 1514 | 0.481934966 | 0518
c32 | DKN7500-ZY01-STBC-TYY55-92-0.4 6.6 3 | 粗糙度1 | 60 | 10 | 0.98 | 1777 | 0.565652863 | 0518
c25 | DKN10000-QZ05-STBC-TYY55-92-0.4 6.6 3 | 粗糙度2 | 60 | 0 | 0 | 27 | 0.008594613 | 0518
c25 | DKN10000-QZ05-STBC-TYY55-92-0.4 6.6 3 | 粗糙度2 | 60 | 1 | 0.15 | 109 | 0.034696771 | 0518
c25 | DKN10000-QZ05-STBC-TYY55-92-0.4 6.6 3 | 粗糙度2 | 60 | 2 | 0.29 | 157 | 0.049976083 | 0518
c25 | DKN10000-QZ05-STBC-TYY55-92-0.4 6.6 3 | 粗糙度2 | 60 | 3 | 0.44 | 355 | 0.113003245 | 0518
c25 | DKN10000-QZ05-STBC-TYY55-92-0.4 6.6 3 | 粗糙度2 | 60 | 4 | 0.58 | 515 | 0.163934285 | 0518
c25 | DKN10000-QZ05-STBC-TYY55-92-0.4 6.6 3 | 粗糙度2 | 60 | 5 | 0.71 | 659 | 0.209772221 | 0518
c25 | DKN10000-QZ05-STBC-TYY55-92-0.4 6.6 3 | 粗糙度2 | 60 | 7 | 0.87 | 858 | 0.273117702 | 0518
c25 | DKN10000-QZ05-STBC-TYY55-92-0.4 6.6 3 | 粗糙度2 | 60 | 10 | 0.98 | 957 | 0.304631283 | 0518
c32 | DKN7500-ZY01-STBC-TYY55-92-0.4 6.6 3 | 粗糙度2 | 60 | 0 | 0 | 185 | 0.058889015 | 0518
c32 | DKN7500-ZY01-STBC-TYY55-92-0.4 6.6 3 | 粗糙度2 | 60 | 1 | 0.15 | 318 | 0.101225442 | 0518
c32 | DKN7500-ZY01-STBC-TYY55-92-0.4 6.6 3 | 粗糙度2 | 60 | 2 | 0.3 | 447 | 0.142288593 | 0518
c32 | DKN7500-ZY01-STBC-TYY55-92-0.4 6.6 3 | 粗糙度2 | 60 | 3 | 0.45 | 609 | 0.193856271 | 0518
c32 | DKN7500-ZY01-STBC-TYY55-92-0.4 6.6 3 | 粗糙度2 | 60 | 4 | 0.59 | 979 | 0.311634301 | 0518
c32 | DKN7500-ZY01-STBC-TYY55-92-0.4 6.6 3 | 粗糙度2 | 60 | 5 | 0.72 | 1337 | 0.425592503 | 0518
c32 | DKN7500-ZY01-STBC-TYY55-92-0.4 6.6 3 | 粗糙度2 | 60 | 7 | 0.88 | 1741 | 0.554193379 | 0518
c32 | DKN7500-ZY01-STBC-TYY55-92-0.4 6.6 3 | 粗糙度2 | 60 | 10 | 0.99 | 1988 | 0.632818172 | 0518
c28 | DKN10000-QZ05-STBC-SmFeN-91.5-0.4 6.6 3 | 粗糙度2 | 60 | 0 | 0 | 148 | 0.047111212 | 0519
c28 | DKN10000-QZ05-STBC-SmFeN-91.5-0.4 6.6 3 | 粗糙度2 | 60 | 1 | 0.15 | 179 | 0.056979101 | 0519
c28 | DKN10000-QZ05-STBC-SmFeN-91.5-0.4 6.6 3 | 粗糙度2 | 60 | 2 | 0.29 | 266 | 0.084672854 | 0519
c28 | DKN10000-QZ05-STBC-SmFeN-91.5-0.4 6.6 3 | 粗糙度2 | 60 | 3 | 0.42 | 396 | 0.126054324 | 0519
c28 | DKN10000-QZ05-STBC-SmFeN-91.5-0.4 6.6 3 | 粗糙度2 | 60 | 4 | 0.55 | 497 | 0.158204543 | 0519
c28 | DKN10000-QZ05-STBC-SmFeN-91.5-0.4 6.6 3 | 粗糙度2 | 60 | 5 | 0.68 | 606 | 0.192901314 | 0519
c28 | DKN10000-QZ05-STBC-SmFeN-91.5-0.4 6.6 3 | 粗糙度2 | 60 | 7 | 0.84 | 741 | 0.235874379 | 0519
c28 | DKN10000-QZ05-STBC-SmFeN-91.5-0.4 6.6 3 | 粗糙度2 | 60 | 10 | 0.93 | 839 | 0.267069641 | 0519
c27 | PIB1300-QZ05-STBC-TYY55-90-0.4 8.6 1 | 粗糙度2 | 60 | 0 | 0 | 125 | 0.039789875 | 0519
c27 | PIB1300-QZ05-STBC-TYY55-90-0.4 8.6 1 | 粗糙度2 | 60 | 1 | 0.15 | 283 | 0.090084277 | 0519
c27 | PIB1300-QZ05-STBC-TYY55-90-0.4 8.6 1 | 粗糙度2 | 60 | 2 | 0.3 | 386 | 0.122871134 | 0519
c27 | PIB1300-QZ05-STBC-TYY55-90-0.4 8.6 1 | 粗糙度2 | 60 | 3 | 0.44 | 487 | 0.155021353 | 0519
c27 | PIB1300-QZ05-STBC-TYY55-90-0.4 8.6 1 | 粗糙度2 | 60 | 4 | 0.57 | 582 | 0.185261658 | 0519
c27 | PIB1300-QZ05-STBC-TYY55-90-0.4 8.6 1 | 粗糙度2 | 60 | 5 | 0.7 | 655 | 0.208498945 | 0519
c27 | PIB1300-QZ05-STBC-TYY55-90-0.4 8.6 1 | 粗糙度2 | 60 | 7 | 0.87 | 744 | 0.236829336 | 0519
c27 | PIB1300-QZ05-STBC-TYY55-90-0.4 8.6 1 | 粗糙度2 | 60 | 10 | 0.98 | 802 | 0.255291838 | 0519
c33 | DKN5000-ZY01-STBC-TYY55-91.5-0.3 6.7 3 | 粗糙度2 | 60 | 0 | 0 | 15 | 0.004774785 | 0519
c33 | DKN5000-ZY01-STBC-TYY55-91.5-0.3 6.7 3 | 粗糙度2 | 60 | 1 | 0.15 | 57 | 0.018144183 | 0519
c33 | DKN5000-ZY01-STBC-TYY55-91.5-0.3 6.7 3 | 粗糙度2 | 60 | 2 | 0.3 | 178 | 0.056660782 | 0519
c33 | DKN5000-ZY01-STBC-TYY55-91.5-0.3 6.7 3 | 粗糙度2 | 60 | 3 | 0.44 | 261 | 0.083081259 | 0519
c33 | DKN5000-ZY01-STBC-TYY55-91.5-0.3 6.7 3 | 粗糙度2 | 60 | 4 | 0.57 | 351 | 0.111729969 | 0519
c33 | DKN5000-ZY01-STBC-TYY55-91.5-0.3 6.7 3 | 粗糙度2 | 60 | 5 | 0.7 | 457 | 0.145471783 | 0519
c33 | DKN5000-ZY01-STBC-TYY55-91.5-0.3 6.7 3 | 粗糙度2 | 60 | 7 | 0.87 | 608 | 0.193537952 | 0519
c33 | DKN5000-ZY01-STBC-TYY55-91.5-0.3 6.7 3 | 粗糙度2 | 60 | 10 | 0.97 | 740 | 0.23555606 | 0519
c34 | DKN10000-XD05-STBC-XD30-92-0.4 8.6 1 | 粗糙度2 | 60 | 0 | 0 | 57 | 0.018144183 | 0519
c34 | DKN10000-XD05-STBC-XD30-92-0.4 8.6 1 | 粗糙度2 | 60 | 1 | 0.15 | 88 | 0.028012072 | 0519
c34 | DKN10000-XD05-STBC-XD30-92-0.4 8.6 1 | 粗糙度2 | 60 | 2 | 0.29 | 134 | 0.042654746 | 0519
c34 | DKN10000-XD05-STBC-XD30-92-0.4 8.6 1 | 粗糙度2 | 60 | 3 | 0.43 | 225 | 0.071621775 | 0519
c34 | DKN10000-XD05-STBC-XD30-92-0.4 8.6 1 | 粗糙度2 | 60 | 4 | 0.57 | 319 | 0.101543761 | 0519
c34 | DKN10000-XD05-STBC-XD30-92-0.4 8.6 1 | 粗糙度2 | 60 | 5 | 0.7 | 446 | 0.141970274 | 0519
c34 | DKN10000-XD05-STBC-XD30-92-0.4 8.6 1 | 粗糙度2 | 60 | 7 | 0.86 | 648 | 0.206270712 | 0519
c34 | DKN10000-XD05-STBC-XD30-92-0.4 8.6 1 | 粗糙度2 | 60 | 10 | 0.97 | 708 | 0.225369852 | 0519
c35 | DKN7500-XD05-STBC-XD30-92-1 8 1 | 粗糙度2 | 60 | 0 | 0 | -26 | -0.008276294 | 0519
c35 | DKN7500-XD05-STBC-XD30-92-1 8 1 | 粗糙度2 | 60 | 1 | 0.15 | 10 | 0.00318319 | 0519
c35 | DKN7500-XD05-STBC-XD30-92-1 8 1 | 粗糙度2 | 60 | 2 | 0.29 | 69 | 0.021964011 | 0519
c35 | DKN7500-XD05-STBC-XD30-92-1 8 1 | 粗糙度2 | 60 | 3 | 0.44 | 236 | 0.075123284 | 0519
c35 | DKN7500-XD05-STBC-XD30-92-1 8 1 | 粗糙度2 | 60 | 4 | 0.57 | 394 | 0.125417686 | 0519
c35 | DKN7500-XD05-STBC-XD30-92-1 8 1 | 粗糙度2 | 60 | 5 | 0.7 | 645 | 0.205315755 | 0519
c35 | DKN7500-XD05-STBC-XD30-92-1 8 1 | 粗糙度2 | 60 | 7 | 0.87 | 838 | 0.266751322 | 0519
c35 | DKN7500-XD05-STBC-XD30-92-1 8 1 | 粗糙度2 | 60 | 10 | 0.97 | 996 | 0.317045724 | 0519
c36 | DKN10000-QZ05-STBC-FeC2-92-0.4 6.6 3 | 粗糙度2 | 60 | 0 | 0 | 68 | 0.021645692 | 0520
c36 | DKN10000-QZ05-STBC-FeC2-92-0.4 6.6 3 | 粗糙度2 | 60 | 1 | 0.15 | 88 | 0.028012072 | 0520
c36 | DKN10000-QZ05-STBC-FeC2-92-0.4 6.6 3 | 粗糙度2 | 60 | 2 | 0.3 | 155 | 0.049339445 | 0520
c36 | DKN10000-QZ05-STBC-FeC2-92-0.4 6.6 3 | 粗糙度2 | 60 | 3 | 0.44 | 259 | 0.082444621 | 0520
c36 | DKN10000-QZ05-STBC-FeC2-92-0.4 6.6 3 | 粗糙度2 | 60 | 4 | 0.58 | 384 | 0.122234496 | 0520
c36 | DKN10000-QZ05-STBC-FeC2-92-0.4 6.6 3 | 粗糙度2 | 60 | 5 | 0.7 | 505 | 0.160751095 | 0520
c36 | DKN10000-QZ05-STBC-FeC2-92-0.4 6.6 3 | 粗糙度2 | 60 | 7 | 0.87 | 708 | 0.225369852 | 0520
c36 | DKN10000-QZ05-STBC-FeC2-92-0.4 6.6 3 | 粗糙度2 | 60 | 10 | 0.98 | 886 | 0.282030634 | 0520
c37 | DKN5000-XD05-STBC-XD30-90-0.4 8.6 1 | 粗糙度2 | 60 | 0 | 0 | -33 | -0.010504527 | 0520
c37 | DKN5000-XD05-STBC-XD30-90-0.4 8.6 1 | 粗糙度2 | 60 | 1 | 0.15 | -2 | -0.000636638 | 0520
c37 | DKN5000-XD05-STBC-XD30-90-0.4 8.6 1 | 粗糙度2 | 60 | 2 | 0.29 | 26 | 0.008276294 | 0520
c37 | DKN5000-XD05-STBC-XD30-90-0.4 8.6 1 | 粗糙度2 | 60 | 3 | 0.43 | 86 | 0.027375434 | 0520
c37 | DKN5000-XD05-STBC-XD30-90-0.4 8.6 1 | 粗糙度2 | 60 | 4 | 0.56 | 188 | 0.059843972 | 0520
c37 | DKN5000-XD05-STBC-XD30-90-0.4 8.6 1 | 粗糙度2 | 60 | 5 | 0.69 | 248 | 0.078943112 | 0520
c37 | DKN5000-XD05-STBC-XD30-90-0.4 8.6 1 | 粗糙度2 | 60 | 7 | 0.85 | 378 | 0.120324582 | 0520
c37 | DKN5000-XD05-STBC-XD30-90-0.4 8.6 1 | 粗糙度2 | 60 | 10 | 0.96 | 458 | 0.145790102 | 0520
c38 | DKN5000-XD05-STBC-XD30-91-0.4 8.6 1 | 粗糙度2 | 60 | 0 | 0 | -44 | -0.014006036 | 0520
c38 | DKN5000-XD05-STBC-XD30-91-0.4 8.6 1 | 粗糙度2 | 60 | 1 | 0.15 | -32 | -0.010186208 | 0520
c38 | DKN5000-XD05-STBC-XD30-91-0.4 8.6 1 | 粗糙度2 | 60 | 2 | 0.29 | 56 | 0.017825864 | 0520
c38 | DKN5000-XD05-STBC-XD30-91-0.4 8.6 1 | 粗糙度2 | 60 | 3 | 0.43 | 117 | 0.037243323 | 0520
c38 | DKN5000-XD05-STBC-XD30-91-0.4 8.6 1 | 粗糙度2 | 60 | 4 | 0.56 | 216 | 0.068756904 | 0520
c38 | DKN5000-XD05-STBC-XD30-91-0.4 8.6 1 | 粗糙度2 | 60 | 5 | 0.69 | 327 | 0.104090313 | 0520
c38 | DKN5000-XD05-STBC-XD30-91-0.4 8.6 1 | 粗糙度2 | 60 | 7 | 0.85 | 447 | 0.142288593 | 0520
c38 | DKN5000-XD05-STBC-XD30-91-0.4 8.6 1 | 粗糙度2 | 60 | 10 | 0.96 | 609 | 0.193856271 | 0520
c39 | DKN5000-XD05-STBC-XD30-92-0.4 8.6 1 | 粗糙度2 | 60 | 0 | 0 | -2 | -0.000636638 | 0520
c39 | DKN5000-XD05-STBC-XD30-92-0.4 8.6 1 | 粗糙度2 | 60 | 1 | 0.15 | 17 | 0.005411423 | 0520
c39 | DKN5000-XD05-STBC-XD30-92-0.4 8.6 1 | 粗糙度2 | 60 | 2 | 0.29 | 86 | 0.027375434 | 0520
c39 | DKN5000-XD05-STBC-XD30-92-0.4 8.6 1 | 粗糙度2 | 60 | 3 | 0.43 | 216 | 0.068756904 | 0520
c39 | DKN5000-XD05-STBC-XD30-92-0.4 8.6 1 | 粗糙度2 | 60 | 4 | 0.57 | 337 | 0.107273503 | 0520
c39 | DKN5000-XD05-STBC-XD30-92-0.4 8.6 1 | 粗糙度2 | 60 | 5 | 0.7 | 488 | 0.155339672 | 0520
c39 | DKN5000-XD05-STBC-XD30-92-0.4 8.6 1 | 粗糙度2 | 60 | 7 | 0.86 | 667 | 0.212318773 | 0520
c39 | DKN5000-XD05-STBC-XD30-92-0.4 8.6 1 | 粗糙度2 | 60 | 10 | 0.97 | 829 | 0.263886451 | 0520
c40 | DKN10000-XD05-STBC-TYY55-91.5-0.4 6.6 3 | 粗糙度2 | 60 | 0 | 0 | 18 | 0.005729742 | 0521
c40 | DKN10000-XD05-STBC-TYY55-91.5-0.4 6.6 3 | 粗糙度2 | 60 | 1 | 0.16 | 34 | 0.010822846 | 0521
c40 | DKN10000-XD05-STBC-TYY55-91.5-0.4 6.6 3 | 粗糙度2 | 60 | 2 | 0.31 | 78 | 0.024828882 | 0521
c40 | DKN10000-XD05-STBC-TYY55-91.5-0.4 6.6 3 | 粗糙度2 | 60 | 3 | 0.45 | 248 | 0.078943112 | 0521
c40 | DKN10000-XD05-STBC-TYY55-91.5-0.4 6.6 3 | 粗糙度2 | 60 | 4 | 0.59 | 387 | 0.123189453 | 0521
c40 | DKN10000-XD05-STBC-TYY55-91.5-0.4 6.6 3 | 粗糙度2 | 60 | 5 | 0.72 | 537 | 0.170937303 | 0521
c40 | DKN10000-XD05-STBC-TYY55-91.5-0.4 6.6 3 | 粗糙度2 | 60 | 7 | 0.88 | 680 | 0.21645692 | 0521
c40 | DKN10000-XD05-STBC-TYY55-91.5-0.4 6.6 3 | 粗糙度2 | 60 | 10 | 0.99 | 889 | 0.282985591 | 0521
c41 | DKN10000-QX08-STBC-TYY55-91.5-0.4 6.6 3 | 粗糙度2 | 60 | 0 | 0 | 18 | 0.005729742 | 0521
c41 | DKN10000-QX08-STBC-TYY55-91.5-0.4 6.6 3 | 粗糙度2 | 60 | 1 | 0.15 | 78 | 0.024828882 | 0521
c41 | DKN10000-QX08-STBC-TYY55-91.5-0.4 6.6 3 | 粗糙度2 | 60 | 2 | 0.3 | 128 | 0.040744832 | 0521
c41 | DKN10000-QX08-STBC-TYY55-91.5-0.4 6.6 3 | 粗糙度2 | 60 | 3 | 0.44 | 187 | 0.059525653 | 0521
c41 | DKN10000-QX08-STBC-TYY55-91.5-0.4 6.6 3 | 粗糙度2 | 60 | 4 | 0.58 | 238 | 0.075759922 | 0521
c41 | DKN10000-QX08-STBC-TYY55-91.5-0.4 6.6 3 | 粗糙度2 | 60 | 5 | 0.71 | 278 | 0.088492682 | 0521
c41 | DKN10000-QX08-STBC-TYY55-91.5-0.4 6.6 3 | 粗糙度2 | 60 | 10 | 0.98 | 407 | 0.129555833 | 0521
c42 | DKN50-QZ05-STBC-TYY55-91.9-1.17 6.87 1.96 | 粗糙度2 | 60 | 0 | 0 | 0 | 0 | 0521
c42 | DKN50-QZ05-STBC-TYY55-91.9-1.17 6.87 1.96 | 粗糙度2 | 60 | 1 | 0.16 | 20 | 0.00636638 | 0521
c42 | DKN50-QZ05-STBC-TYY55-91.9-1.17 6.87 1.96 | 粗糙度2 | 60 | 2 | 0.31 | 139 | 0.044246341 | 0521
c42 | DKN50-QZ05-STBC-TYY55-91.9-1.17 6.87 1.96 | 粗糙度2 | 60 | 3 | 0.45 | 398 | 0.126690962 | 0521
c42 | DKN50-QZ05-STBC-TYY55-91.9-1.17 6.87 1.96 | 粗糙度2 | 60 | 4 | 0.59 | 569 | 0.181123511 | 0521
c42 | DKN50-QZ05-STBC-TYY55-91.9-1.17 6.87 1.96 | 粗糙度2 | 60 | 5 | 0.72 | 741 | 0.235874379 | 0521
c42 | DKN50-QZ05-STBC-TYY55-91.9-1.17 6.87 1.96 | 粗糙度2 | 60 | 7 | 0.88 | 950 | 0.30240305 | 0521
c42 | DKN50-QZ05-STBC-TYY55-91.9-1.17 6.87 1.96 | 粗糙度2 | 60 | 10 | 0.99 | 1111 | 0.353652409 | 0521
c43 | DKN10000-XD05-STBC-TYY55-92.5-0.4 6.6 3 | 粗糙度2 | 60 | 0 | 0 | 25 | 0.007957975 | 0521
c43 | DKN10000-XD05-STBC-TYY55-92.5-0.4 6.6 3 | 粗糙度2 | 60 | 1 | 0.16 | 77 | 0.024510563 | 0521
c43 | DKN10000-XD05-STBC-TYY55-92.5-0.4 6.6 3 | 粗糙度2 | 60 | 2 | 0.31 | 157 | 0.049976083 | 0521
c43 | DKN10000-XD05-STBC-TYY55-92.5-0.4 6.6 3 | 粗糙度2 | 60 | 3 | 0.45 | 318 | 0.101225442 | 0521
c43 | DKN10000-XD05-STBC-TYY55-92.5-0.4 6.6 3 | 粗糙度2 | 60 | 4 | 0.59 | 428 | 0.136240532 | 0521
c43 | DKN10000-XD05-STBC-TYY55-92.5-0.4 6.6 3 | 粗糙度2 | 60 | 5 | 0.72 | 557 | 0.177303683 | 0521
c43 | DKN10000-XD05-STBC-TYY55-92.5-0.4 6.6 3 | 粗糙度2 | 60 | 7 | 0.89 | 768 | 0.244468992 | 0521
c43 | DKN10000-XD05-STBC-TYY55-92.5-0.4 6.6 3 | 粗糙度2 | 60 | 10 | 0.99 | 840 | 0.26738796 | 0521
c44 | DKN10000-QZ05-STBC-TYY55-91.5-1 8 1 | 粗糙度2 | 60 | 0 | 0 | -12 | -0.003819828 | 0522
c44 | DKN10000-QZ05-STBC-TYY55-91.5-1 8 1 | 粗糙度2 | 60 | 1 | 0.15 | 8 | 0.002546552 | 0522
c44 | DKN10000-QZ05-STBC-TYY55-91.5-1 8 1 | 粗糙度2 | 60 | 2 | 0.3 | 66 | 0.021009054 | 0522
c44 | DKN10000-QZ05-STBC-TYY55-91.5-1 8 1 | 粗糙度2 | 60 | 3 | 0.44 | 216 | 0.068756904 | 0522
c44 | DKN10000-QZ05-STBC-TYY55-91.5-1 8 1 | 粗糙度2 | 60 | 4 | 0.58 | 396 | 0.126054324 | 0522
c44 | DKN10000-QZ05-STBC-TYY55-91.5-1 8 1 | 粗糙度2 | 60 | 5 | 0.71 | 527 | 0.167754113 | 0522
c44 | DKN10000-QZ05-STBC-TYY55-91.5-1 8 1 | 粗糙度2 | 60 | 7 | 0.87 | 626 | 0.199267694 | 0522
c44 | DKN10000-QZ05-STBC-TYY55-91.5-1 8 1 | 粗糙度2 | 60 | 10 | 0.98 | 750 | 0.23873925 | 0522
c45 | DKN10000-QZ08-STBC-TYY55-92.5-0.4 6.6 3 | 粗糙度2 | 60 | 0 | 0 | 57 | 0.018144183 | 0522
c45 | DKN10000-QZ08-STBC-TYY55-92.5-0.4 6.6 3 | 粗糙度2 | 60 | 1 | 0.15 | 226 | 0.071940094 | 0522
c45 | DKN10000-QZ08-STBC-TYY55-92.5-0.4 6.6 3 | 粗糙度2 | 60 | 2 | 0.3 | 376 | 0.119687944 | 0522
c45 | DKN10000-QZ08-STBC-TYY55-92.5-0.4 6.6 3 | 粗糙度2 | 60 | 3 | 0.44 | 477 | 0.151838163 | 0522
c45 | DKN10000-QZ08-STBC-TYY55-92.5-0.4 6.6 3 | 粗糙度2 | 60 | 4 | 0.57 | 587 | 0.186853253 | 0522
c45 | DKN10000-QZ08-STBC-TYY55-92.5-0.4 6.6 3 | 粗糙度2 | 60 | 5 | 0.7 | 720 | 0.22918968 | 0522
c45 | DKN10000-QZ08-STBC-TYY55-92.5-0.4 6.6 3 | 粗糙度2 | 60 | 7 | 0.88 | 898 | 0.285850462 | 0522
c45 | DKN10000-QZ08-STBC-TYY55-92.5-0.4 6.6 3 | 粗糙度2 | 60 | 10 | 0.98 | 988 | 0.314499172 | 0522
c46 | DKN50-QZ05-STBC-YAFC-91.9-1.17 6.87 1.96 | 粗糙度2 | 60 | 0 | 0 | 18 | 0.005729742 | 0522
c46 | DKN50-QZ05-STBC-YAFC-91.9-1.17 6.87 1.96 | 粗糙度2 | 60 | 1 | 0.15 | 36 | 0.011459484 | 0522
c46 | DKN50-QZ05-STBC-YAFC-91.9-1.17 6.87 1.96 | 粗糙度2 | 60 | 2 | 0.3 | 247 | 0.078624793 | 0522
c46 | DKN50-QZ05-STBC-YAFC-91.9-1.17 6.87 1.96 | 粗糙度2 | 60 | 3 | 0.44 | 436 | 0.138787084 | 0522
c46 | DKN50-QZ05-STBC-YAFC-91.9-1.17 6.87 1.96 | 粗糙度2 | 60 | 4 | 0.58 | 678 | 0.215820282 | 0522
c46 | DKN50-QZ05-STBC-YAFC-91.9-1.17 6.87 1.96 | 粗糙度2 | 60 | 5 | 0.7 | 839 | 0.267069641 | 0522
c46 | DKN50-QZ05-STBC-YAFC-91.9-1.17 6.87 1.96 | 粗糙度2 | 60 | 7 | 0.87 | 1090 | 0.34696771 | 0522
c46 | DKN50-QZ05-STBC-YAFC-91.9-1.17 6.87 1.96 | 粗糙度2 | 60 | 10 | 0.98 | 1270 | 0.40426513 | 0522
c47 | DKN10000-QZ05-STBC-TYY55-90.5-1 8 1 | 粗糙度2 | 60 | 0 | 0 | 0 | 0 | 0522
c47 | DKN10000-QZ05-STBC-TYY55-90.5-1 8 1 | 粗糙度2 | 60 | 1 | 0.15 | 18 | 0.005729742 | 0522
c47 | DKN10000-QZ05-STBC-TYY55-90.5-1 8 1 | 粗糙度2 | 60 | 2 | 0.29 | 87 | 0.027693753 | 0522
c47 | DKN10000-QZ05-STBC-TYY55-90.5-1 8 1 | 粗糙度2 | 60 | 3 | 0.43 | 146 | 0.046474574 | 0522
c47 | DKN10000-QZ05-STBC-TYY55-90.5-1 8 1 | 粗糙度2 | 60 | 4 | 0.57 | 237 | 0.075441603 | 0522
c47 | DKN10000-QZ05-STBC-TYY55-90.5-1 8 1 | 粗糙度2 | 60 | 5 | 0.69 | 337 | 0.107273503 | 0522
c47 | DKN10000-QZ05-STBC-TYY55-90.5-1 8 1 | 粗糙度2 | 60 | 7 | 0.85 | 457 | 0.145471783 | 0522
c47 | DKN10000-QZ05-STBC-TYY55-90.5-1 8 1 | 粗糙度2 | 60 | 10 | 0.96 | 526 | 0.167435794 | 0522
c48 | DKN10000-QZ05-STBC-TYY55-91.5-1.5 6.5 2 | 粗糙度2 | 60 | 0 | 0 | 17 | 0.005411423 | 0522
c48 | DKN10000-QZ05-STBC-TYY55-91.5-1.5 6.5 2 | 粗糙度2 | 60 | 2 | 0.29 | 107 | 0.034060133 | 0522
c48 | DKN10000-QZ05-STBC-TYY55-91.5-1.5 6.5 2 | 粗糙度2 | 60 | 3 | 0.43 | 187 | 0.059525653 | 0522
c48 | DKN10000-QZ05-STBC-TYY55-91.5-1.5 6.5 2 | 粗糙度2 | 60 | 4 | 0.57 | 266 | 0.084672854 | 0522
c48 | DKN10000-QZ05-STBC-TYY55-91.5-1.5 6.5 2 | 粗糙度2 | 60 | 5 | 0.69 | 367 | 0.116823073 | 0522
c48 | DKN10000-QZ05-STBC-TYY55-91.5-1.5 6.5 2 | 粗糙度2 | 60 | 7 | 0.85 | 479 | 0.152474801 | 0522
c48 | DKN10000-QZ05-STBC-TYY55-91.5-1.5 6.5 2 | 粗糙度2 | 60 | 10 | 0.95 | 527 | 0.167754113 | 0522
c49 | DKN10000-QZ05-STBC-TYY55-92.5-1.5 6.5 2 | 粗糙度2 | 60 | 0 | 0 | 8 | 0.002546552 | 0522
c49 | DKN10000-QZ05-STBC-TYY55-92.5-1.5 6.5 2 | 粗糙度2 | 60 | 1 | 0.16 | 20 | 0.00636638 | 0522
c49 | DKN10000-QZ05-STBC-TYY55-92.5-1.5 6.5 2 | 粗糙度2 | 60 | 2 | 0.31 | 108 | 0.034378452 | 0522
c49 | DKN10000-QZ05-STBC-TYY55-92.5-1.5 6.5 2 | 粗糙度2 | 60 | 3 | 0.46 | 209 | 0.066528671 | 0522
c49 | DKN10000-QZ05-STBC-TYY55-92.5-1.5 6.5 2 | 粗糙度2 | 60 | 4 | 0.6 | 316 | 0.100588804 | 0522
c49 | DKN10000-QZ05-STBC-TYY55-92.5-1.5 6.5 2 | 粗糙度2 | 60 | 5 | 0.73 | 448 | 0.142606912 | 0522
c49 | DKN10000-QZ05-STBC-TYY55-92.5-1.5 6.5 2 | 粗糙度2 | 60 | 7 | 0.9 | 559 | 0.177940321 | 0522
c49 | DKN10000-QZ05-STBC-TYY55-92.5-1.5 6.5 2 | 粗糙度2 | 60 | 10 | 1 | 632 | 0.201177608 | 0522
c50 | DKN10000-XD05-STBC-XD30-90-0.4 8.6 1 | 粗糙度2 | 60 | 0 | 0 | 38 | 0.012096122 | 0523
c50 | DKN10000-XD05-STBC-XD30-90-0.4 8.6 1 | 粗糙度2 | 60 | 1 | 0.15 | 68 | 0.021645692 | 0523
c50 | DKN10000-XD05-STBC-XD30-90-0.4 8.6 1 | 粗糙度2 | 60 | 2 | 0.31 | 129 | 0.041063151 | 0523
c50 | DKN10000-XD05-STBC-XD30-90-0.4 8.6 1 | 粗糙度2 | 60 | 3 | 0.45 | 210 | 0.06684699 | 0523
c50 | DKN10000-XD05-STBC-XD30-90-0.4 8.6 1 | 粗糙度2 | 60 | 4 | 0.59 | 288 | 0.091675872 | 0523
c50 | DKN10000-XD05-STBC-XD30-90-0.4 8.6 1 | 粗糙度2 | 60 | 5 | 0.72 | 380 | 0.12096122 | 0523
c50 | DKN10000-XD05-STBC-XD30-90-0.4 8.6 1 | 粗糙度2 | 60 | 7 | 0.89 | 490 | 0.15597631 | 0523
c50 | DKN10000-XD05-STBC-XD30-90-0.4 8.6 1 | 粗糙度2 | 60 | 10 | 1 | 550 | 0.17507545 | 0523
c51 | DKN10000-QZ08-STBC-TYY55-92-0.4 6.6 3 | 粗糙度2 | 60 | 0 | 0 | 10 | 0.00318319 | 0523
c51 | DKN10000-QZ08-STBC-TYY55-92-0.4 6.6 3 | 粗糙度2 | 60 | 1 | 0.16 | 30 | 0.00954957 | 0523
c51 | DKN10000-QZ08-STBC-TYY55-92-0.4 6.6 3 | 粗糙度2 | 60 | 2 | 0.31 | 110 | 0.03501509 | 0523
c51 | DKN10000-QZ08-STBC-TYY55-92-0.4 6.6 3 | 粗糙度2 | 60 | 3 | 0.46 | 240 | 0.07639656 | 0523
c51 | DKN10000-QZ08-STBC-TYY55-92-0.4 6.6 3 | 粗糙度2 | 60 | 4 | 0.6 | 388 | 0.123507772 | 0523
c51 | DKN10000-QZ08-STBC-TYY55-92-0.4 6.6 3 | 粗糙度2 | 60 | 5 | 0.73 | 530 | 0.16870907 | 0523
c51 | DKN10000-QZ08-STBC-TYY55-92-0.4 6.6 3 | 粗糙度2 | 60 | 7 | 0.9 | 690 | 0.21964011 | 0523
c51 | DKN10000-QZ08-STBC-TYY55-92-0.4 6.6 3 | 粗糙度2 | 60 | 10 | 1 | 761 | 0.242240759 | 0523
c52 | DKN10000-QZ08-STBC-TYY55-90-0.4 8.6 1 | 粗糙度2 | 60 | 0 | 0 | 19 | 0.006048061 | 0523
c52 | DKN10000-QZ08-STBC-TYY55-90-0.4 8.6 1 | 粗糙度2 | 60 | 1 | 0.16 | 48 | 0.015279312 | 0523
c52 | DKN10000-QZ08-STBC-TYY55-90-0.4 8.6 1 | 粗糙度2 | 60 | 2 | 0.3 | 109 | 0.034696771 | 0523
c52 | DKN10000-QZ08-STBC-TYY55-90-0.4 8.6 1 | 粗糙度2 | 60 | 3 | 0.44 | 159 | 0.050612721 | 0523
c52 | DKN10000-QZ08-STBC-TYY55-90-0.4 8.6 1 | 粗糙度2 | 60 | 4 | 0.58 | 218 | 0.069393542 | 0523
c52 | DKN10000-QZ08-STBC-TYY55-90-0.4 8.6 1 | 粗糙度2 | 60 | 5 | 0.71 | 297 | 0.094540743 | 0523
c52 | DKN10000-QZ08-STBC-TYY55-90-0.4 8.6 1 | 粗糙度2 | 60 | 7 | 0.87 | 379 | 0.120642901 | 0523
c52 | DKN10000-QZ08-STBC-TYY55-90-0.4 8.6 1 | 粗糙度2 | 60 | 10 | 0.99 | 429 | 0.136558851 | 0523
c26 | DKN7500-XD05-STBC-XD30-92.7-1 8 1 | 粗糙度2 | 60 | 0 | 0 | 55 | 0.017507545 | 0525
c26 | DKN7500-XD05-STBC-XD30-92.7-1 8 1 | 粗糙度2 | 60 | 1 | 0.15 | 194 | 0.061753886 | 0525
c26 | DKN7500-XD05-STBC-XD30-92.7-1 8 1 | 粗糙度2 | 60 | 2 | 0.3 | 274 | 0.087219406 | 0525
c26 | DKN7500-XD05-STBC-XD30-92.7-1 8 1 | 粗糙度2 | 60 | 3 | 0.45 | 415 | 0.132102385 | 0525
c26 | DKN7500-XD05-STBC-XD30-92.7-1 8 1 | 粗糙度2 | 60 | 4 | 0.58 | 617 | 0.196402823 | 0525
c26 | DKN7500-XD05-STBC-XD30-92.7-1 8 1 | 粗糙度2 | 60 | 5 | 0.71 | 877 | 0.279165763 | 0525
c26 | DKN7500-XD05-STBC-XD30-92.7-1 8 1 | 粗糙度2 | 60 | 7 | 0.88 | 1136 | 0.361610384 | 0525
c26 | DKN7500-XD05-STBC-XD30-92.7-1 8 1 | 粗糙度2 | 60 | 10 | 0.99 | 1298 | 0.413178062 | 0525
c32-2 | DKN7500-ZY01-STBC-TYY55-92-0.4 6.6 3复配 | 粗糙度2 | 60 | 0 | 0 | 65 | 0.020690735 | 0525
c32-2 | DKN7500-ZY01-STBC-TYY55-92-0.4 6.6 3复配 | 粗糙度2 | 60 | 1 | 0.16 | 90 | 0.02864871 | 0525
c32-2 | DKN7500-ZY01-STBC-TYY55-92-0.4 6.6 3复配 | 粗糙度2 | 60 | 2 | 0.31 | 235 | 0.074804965 | 0525
c32-2 | DKN7500-ZY01-STBC-TYY55-92-0.4 6.6 3复配 | 粗糙度2 | 60 | 3 | 0.45 | 375 | 0.119369625 | 0525
c32-2 | DKN7500-ZY01-STBC-TYY55-92-0.4 6.6 3复配 | 粗糙度2 | 60 | 4 | 0.59 | 523 | 0.166480837 | 0525
c32-2 | DKN7500-ZY01-STBC-TYY55-92-0.4 6.6 3复配 | 粗糙度2 | 60 | 5 | 0.72 | 696 | 0.221550024 | 0525
c32-2 | DKN7500-ZY01-STBC-TYY55-92-0.4 6.6 3复配 | 粗糙度2 | 60 | 7 | 0.88 | 995 | 0.316727405 | 0525
c32-2 | DKN7500-ZY01-STBC-TYY55-92-0.4 6.6 3复配 | 粗糙度2 | 60 | 10 | 0.99 | 1257 | 0.400126983 | 0525
c16-2 | DKN5000-ZY01-STBC-TYY55-92-0.4 6.6 3复配 | 粗糙度2 | 60 | 0 | 0 | 349 | 0.111093331 | 0525
c16-2 | DKN5000-ZY01-STBC-TYY55-92-0.4 6.6 3复配 | 粗糙度2 | 60 | 1 | 0.15 | 488 | 0.155339672 | 0525
c16-2 | DKN5000-ZY01-STBC-TYY55-92-0.4 6.6 3复配 | 粗糙度2 | 60 | 2 | 0.3 | 668 | 0.212637092 | 0525
c16-2 | DKN5000-ZY01-STBC-TYY55-92-0.4 6.6 3复配 | 粗糙度2 | 60 | 3 | 0.44 | 768 | 0.244468992 | 0525
c16-2 | DKN5000-ZY01-STBC-TYY55-92-0.4 6.6 3复配 | 粗糙度2 | 60 | 4 | 0.58 | 878 | 0.279484082 | 0525
c16-2 | DKN5000-ZY01-STBC-TYY55-92-0.4 6.6 3复配 | 粗糙度2 | 60 | 5 | 0.7 | 1018 | 0.324048742 | 0525
c16-2 | DKN5000-ZY01-STBC-TYY55-92-0.4 6.6 3复配 | 粗糙度2 | 60 | 7 | 0.87 | 1387 | 0.441508453 | 0525
c16-2 | DKN5000-ZY01-STBC-TYY55-92-0.4 6.6 3复配 | 粗糙度2 | 60 | 10 | 0.98 | 1769 | 0.563106311 | 0525
c53 | DKN7500-ZY01-STBC-TYY55-90-0.4 8.6 1 | 粗糙度2 | 60 | 0 | 0 | -23 | -0.007321337 | 0525
c53 | DKN7500-ZY01-STBC-TYY55-90-0.4 8.6 1 | 粗糙度2 | 60 | 1 | 0.15 | 7 | 0.002228233 | 0525
c53 | DKN7500-ZY01-STBC-TYY55-90-0.4 8.6 1 | 粗糙度2 | 60 | 2 | 0.29 | 56 | 0.017825864 | 0525
c53 | DKN7500-ZY01-STBC-TYY55-90-0.4 8.6 1 | 粗糙度2 | 60 | 3 | 0.43 | 106 | 0.033741814 | 0525
c53 | DKN7500-ZY01-STBC-TYY55-90-0.4 8.6 1 | 粗糙度2 | 60 | 4 | 0.56 | 166 | 0.052840954 | 0525
c53 | DKN7500-ZY01-STBC-TYY55-90-0.4 8.6 1 | 粗糙度2 | 60 | 5 | 0.69 | 227 | 0.072258413 | 0525
c53 | DKN7500-ZY01-STBC-TYY55-90-0.4 8.6 1 | 粗糙度2 | 60 | 7 | 0.84 | 316 | 0.100588804 | 0525
c53 | DKN7500-ZY01-STBC-TYY55-90-0.4 8.6 1 | 粗糙度2 | 60 | 10 | 0.95 | 377 | 0.120006263 | 0525
c54 | DKN7500-ZY01-STBC-TYY55-92-0.4 8.6 1 | 粗糙度2 | 60 | 0 | 0 | 67 | 0.021327373 | 0525
c54 | DKN7500-ZY01-STBC-TYY55-92-0.4 8.6 1 | 粗糙度2 | 60 | 1 | 0.15 | 69 | 0.021964011 | 0525
c54 | DKN7500-ZY01-STBC-TYY55-92-0.4 8.6 1 | 粗糙度2 | 60 | 2 | 0.3 | 156 | 0.049657764 | 0525
c54 | DKN7500-ZY01-STBC-TYY55-92-0.4 8.6 1 | 粗糙度2 | 60 | 3 | 0.43 | 226 | 0.071940094 | 0525
c54 | DKN7500-ZY01-STBC-TYY55-92-0.4 8.6 1 | 粗糙度2 | 60 | 4 | 0.56 | 296 | 0.094222424 | 0525
c54 | DKN7500-ZY01-STBC-TYY55-92-0.4 8.6 1 | 粗糙度2 | 60 | 5 | 0.68 | 368 | 0.117141392 | 0525
c54 | DKN7500-ZY01-STBC-TYY55-92-0.4 8.6 1 | 粗糙度2 | 60 | 7 | 0.84 | 457 | 0.145471783 | 0525
c54 | DKN7500-ZY01-STBC-TYY55-92-0.4 8.6 1 | 粗糙度2 | 60 | 10 | 0.94 | 516 | 0.164252604 | 0525
c32-2 | DKN7500-ZY01-STBC-TYY55-92-0.4 6.6 3复配 | 粗糙度1 | 60 | 0 | 0 | -13 | -0.004138147 | 0526
c32-2 | DKN7500-ZY01-STBC-TYY55-92-0.4 6.6 3复配 | 粗糙度1 | 60 | 1 | 0.15 | 17 | 0.005411423 | 0526
c32-2 | DKN7500-ZY01-STBC-TYY55-92-0.4 6.6 3复配 | 粗糙度1 | 60 | 2 | 0.3 | 386 | 0.122871134 | 0526
c32-2 | DKN7500-ZY01-STBC-TYY55-92-0.4 6.6 3复配 | 粗糙度1 | 60 | 3 | 0.44 | 486 | 0.154703034 | 0526
c32-2 | DKN7500-ZY01-STBC-TYY55-92-0.4 6.6 3复配 | 粗糙度1 | 60 | 4 | 0.57 | 646 | 0.205634074 | 0526
c32-2 | DKN7500-ZY01-STBC-TYY55-92-0.4 6.6 3复配 | 粗糙度1 | 60 | 5 | 0.69 | 808 | 0.257201752 | 0526
c32-2 | DKN7500-ZY01-STBC-TYY55-92-0.4 6.6 3复配 | 粗糙度1 | 60 | 7 | 0.85 | 1038 | 0.330415122 | 0526
c32-2 | DKN7500-ZY01-STBC-TYY55-92-0.4 6.6 3复配 | 粗糙度1 | 60 | 10 | 0.96 | 1200 | 0.3819828 | 0526
c55 | DKN10000-QZ05-STBC-TYY55-90-1.5 4.25 4.25 | 粗糙度1 | 60 | 0 | 0 | -10 | -0.00318319 | 0526
c55 | DKN10000-QZ05-STBC-TYY55-90-1.5 4.25 4.25 | 粗糙度1 | 60 | 1 | 0.15 | 20 | 0.00636638 | 0526
c55 | DKN10000-QZ05-STBC-TYY55-90-1.5 4.25 4.25 | 粗糙度1 | 60 | 2 | 0.3 | 109 | 0.034696771 | 0526
c55 | DKN10000-QZ05-STBC-TYY55-90-1.5 4.25 4.25 | 粗糙度1 | 60 | 3 | 0.44 | 198 | 0.063027162 | 0526
c55 | DKN10000-QZ05-STBC-TYY55-90-1.5 4.25 4.25 | 粗糙度1 | 60 | 4 | 0.57 | 278 | 0.088492682 | 0526
c55 | DKN10000-QZ05-STBC-TYY55-90-1.5 4.25 4.25 | 粗糙度1 | 60 | 5 | 0.7 | 339 | 0.107910141 | 0526
c55 | DKN10000-QZ05-STBC-TYY55-90-1.5 4.25 4.25 | 粗糙度1 | 60 | 7 | 0.86 | 417 | 0.132739023 | 0526
c55 | DKN10000-QZ05-STBC-TYY55-90-1.5 4.25 4.25 | 粗糙度1 | 60 | 10 | 0.96 | 459 | 0.146108421 | 0526
c56 | PIB1300-ZY01-STBC-TYY55-90-0.4 8.6 1 | 粗糙度1 | 60 | 0 | 0 | 219 | 0.069711861 | 0526
c56 | PIB1300-ZY01-STBC-TYY55-90-0.4 8.6 1 | 粗糙度1 | 60 | 1 | 0.15 | 268 | 0.085309492 | 0526
c56 | PIB1300-ZY01-STBC-TYY55-90-0.4 8.6 1 | 粗糙度1 | 60 | 2 | 0.3 | 360 | 0.11459484 | 0526
c56 | PIB1300-ZY01-STBC-TYY55-90-0.4 8.6 1 | 粗糙度1 | 60 | 3 | 0.44 | 438 | 0.139423722 | 0526
c56 | PIB1300-ZY01-STBC-TYY55-90-0.4 8.6 1 | 粗糙度1 | 60 | 4 | 0.57 | 507 | 0.161387733 | 0526
c56 | PIB1300-ZY01-STBC-TYY55-90-0.4 8.6 1 | 粗糙度1 | 60 | 5 | 0.7 | 579 | 0.184306701 | 0526
c56 | PIB1300-ZY01-STBC-TYY55-90-0.4 8.6 1 | 粗糙度1 | 60 | 7 | 0.86 | 660 | 0.21009054 | 0526
c56 | PIB1300-ZY01-STBC-TYY55-90-0.4 8.6 1 | 粗糙度1 | 60 | 10 | 0.97 | 721 | 0.229507999 | 0526
c32 | DKN7500-ZY01-STBC-TYY55-92-0.4 6.6 3 | 光滑 | 60 | 0 | 0 | -43 | -0.013687717 | 0527
c32 | DKN7500-ZY01-STBC-TYY55-92-0.4 6.6 3 | 光滑 | 60 | 1 | 0.16 | -31 | -0.009867889 | 0527
c32 | DKN7500-ZY01-STBC-TYY55-92-0.4 6.6 3 | 光滑 | 60 | 2 | 0.32 | 137 | 0.043609703 | 0527
c32 | DKN7500-ZY01-STBC-TYY55-92-0.4 6.6 3 | 光滑 | 60 | 3 | 0.47 | 226 | 0.071940094 | 0527
c32 | DKN7500-ZY01-STBC-TYY55-92-0.4 6.6 3 | 光滑 | 60 | 4 | 0.61 | 336 | 0.106955184 | 0527
c32 | DKN7500-ZY01-STBC-TYY55-92-0.4 6.6 3 | 光滑 | 60 | 5 | 0.74 | 457 | 0.145471783 | 0527
c32 | DKN7500-ZY01-STBC-TYY55-92-0.4 6.6 3 | 光滑 | 60 | 7 | 0.91 | 608 | 0.193537952 | 0527
c32 | DKN7500-ZY01-STBC-TYY55-92-0.4 6.6 3 | 光滑 | 60 | 10 | 1.02 | 668 | 0.212637092 | 0527
c32-2 | DKN7500-ZY01-STBC-TYY55-92-0.4 6.6 3复配 | 光滑 | 60 | 0 | 0 | 25 | 0.007957975 | 0527
c32-2 | DKN7500-ZY01-STBC-TYY55-92-0.4 6.6 3复配 | 光滑 | 60 | 1 | 0.16 | 56 | 0.017825864 | 0527
c32-2 | DKN7500-ZY01-STBC-TYY55-92-0.4 6.6 3复配 | 光滑 | 60 | 2 | 0.32 | 147 | 0.046792893 | 0527
c32-2 | DKN7500-ZY01-STBC-TYY55-92-0.4 6.6 3复配 | 光滑 | 60 | 3 | 0.46 | 237 | 0.075441603 | 0527
c32-2 | DKN7500-ZY01-STBC-TYY55-92-0.4 6.6 3复配 | 光滑 | 60 | 4 | 0.61 | 327 | 0.104090313 | 0527
c32-2 | DKN7500-ZY01-STBC-TYY55-92-0.4 6.6 3复配 | 光滑 | 60 | 5 | 0.74 | 456 | 0.145153464 | 0527
c32-2 | DKN7500-ZY01-STBC-TYY55-92-0.4 6.6 3复配 | 光滑 | 60 | 7 | 0.9 | 618 | 0.196721142 | 0527
c32-2 | DKN7500-ZY01-STBC-TYY55-92-0.4 6.6 3复配 | 光滑 | 60 | 10 | 1.02 | 728 | 0.231736232 | 0527
c57 | DKN10000-QZ05-STBC-TYY55-90-1 4.5 4.5 | 粗糙度1 | 60 | 0 | 0 | -15 | -0.004774785 | 0527
c57 | DKN10000-QZ05-STBC-TYY55-90-1 4.5 4.5 | 粗糙度1 | 60 | 1 | 0.14 | 16 | 0.005093104 | 0527
c57 | DKN10000-QZ05-STBC-TYY55-90-1 4.5 4.5 | 粗糙度1 | 60 | 2 | 0.28 | 74 | 0.023555606 | 0527
c57 | DKN10000-QZ05-STBC-TYY55-90-1 4.5 4.5 | 粗糙度1 | 60 | 3 | 0.42 | 135 | 0.042973065 | 0527
c57 | DKN10000-QZ05-STBC-TYY55-90-1 4.5 4.5 | 粗糙度1 | 60 | 4 | 0.55 | 193 | 0.061435567 | 0527
c57 | DKN10000-QZ05-STBC-TYY55-90-1 4.5 4.5 | 粗糙度1 | 60 | 5 | 0.67 | 256 | 0.081489664 | 0527
c57 | DKN10000-QZ05-STBC-TYY55-90-1 4.5 4.5 | 粗糙度1 | 60 | 7 | 0.83 | 333 | 0.106000227 | 0527
c57 | DKN10000-QZ05-STBC-TYY55-90-1 4.5 4.5 | 粗糙度1 | 60 | 10 | 0.94 | 376 | 0.119687944 | 0527
c16-2 | DKN5000-ZY01-STBC-TYY55-92-0.4 6.6 3复配 | 点阵2 | 60 | 0 | 0 | 179 | 0.056979101 | 0527
c16-2 | DKN5000-ZY01-STBC-TYY55-92-0.4 6.6 3复配 | 点阵2 | 60 | 1 | 0.17 | 328 | 0.104408632 | 0527
c16-2 | DKN5000-ZY01-STBC-TYY55-92-0.4 6.6 3复配 | 点阵2 | 60 | 2 | 0.33 | 539 | 0.171573941 | 0527
c16-2 | DKN5000-ZY01-STBC-TYY55-92-0.4 6.6 3复配 | 点阵2 | 60 | 3 | 0.48 | 770 | 0.24510563 | 0527
c16-2 | DKN5000-ZY01-STBC-TYY55-92-0.4 6.6 3复配 | 点阵2 | 60 | 4 | 0.63 | 982 | 0.312589258 | 0527
c16-2 | DKN5000-ZY01-STBC-TYY55-92-0.4 6.6 3复配 | 点阵2 | 60 | 5 | 0.77 | 1210 | 0.38516599 | 0527
c16-2 | DKN5000-ZY01-STBC-TYY55-92-0.4 6.6 3复配 | 点阵2 | 60 | 7 | 0.93 | 1482 | 0.471748758 | 0527
c16-2 | DKN5000-ZY01-STBC-TYY55-92-0.4 6.6 3复配 | 点阵2 | 60 | 10 | 1.04 | 1641 | 0.522361479 | 0527
c16 | DKN5000-ZY01-STBC-TYY55-92-0.4 6.6 3 | 点阵2 | 60 | 0 | 0 | 69 | 0.021964011 | 0527
c16 | DKN5000-ZY01-STBC-TYY55-92-0.4 6.6 3 | 点阵2 | 60 | 1 | 0.17 | 308 | 0.098042252 | 0527
c16 | DKN5000-ZY01-STBC-TYY55-92-0.4 6.6 3 | 点阵2 | 60 | 2 | 0.33 | 539 | 0.171573941 | 0527
c16 | DKN5000-ZY01-STBC-TYY55-92-0.4 6.6 3 | 点阵2 | 60 | 3 | 0.49 | 734 | 0.233646146 | 0527
c16 | DKN5000-ZY01-STBC-TYY55-92-0.4 6.6 3 | 点阵2 | 60 | 4 | 0.64 | 902 | 0.287123738 | 0527
c16 | DKN5000-ZY01-STBC-TYY55-92-0.4 6.6 3 | 点阵2 | 60 | 5 | 0.78 | 1081 | 0.344102839 | 0527
c16 | DKN5000-ZY01-STBC-TYY55-92-0.4 6.6 3 | 点阵2 | 60 | 7 | 0.94 | 1271 | 0.404583449 | 0527
c16 | DKN5000-ZY01-STBC-TYY55-92-0.4 6.6 3 | 点阵2 | 60 | 10 | 1.05 | 1433 | 0.456151127 | 0527
c42 | DKN50-QZ05-STBC-TYY55-91.9-1.17 6.87 1.96 | 点阵2 | 60 | 0 | 0 | 20 | 0.00636638 | 0527
c42 | DKN50-QZ05-STBC-TYY55-91.9-1.17 6.87 1.96 | 点阵2 | 60 | 1 | 0.17 | 188 | 0.059843972 | 0527
c42 | DKN50-QZ05-STBC-TYY55-91.9-1.17 6.87 1.96 | 点阵2 | 60 | 2 | 0.33 | 449 | 0.142925231 | 0527
c42 | DKN50-QZ05-STBC-TYY55-91.9-1.17 6.87 1.96 | 点阵2 | 60 | 3 | 0.48 | 691 | 0.219958429 | 0527
c42 | DKN50-QZ05-STBC-TYY55-91.9-1.17 6.87 1.96 | 点阵2 | 60 | 4 | 0.63 | 911 | 0.289988609 | 0527
c42 | DKN50-QZ05-STBC-TYY55-91.9-1.17 6.87 1.96 | 点阵2 | 60 | 5 | 0.77 | 1101 | 0.350469219 | 0527
c42 | DKN50-QZ05-STBC-TYY55-91.9-1.17 6.87 1.96 | 点阵2 | 60 | 7 | 0.94 | 1342 | 0.427184098 | 0527
c42 | DKN50-QZ05-STBC-TYY55-91.9-1.17 6.87 1.96 | 点阵2 | 60 | 10 | 1.04 | 1482 | 0.471748758 | 0527
c32 | DKN7500-ZY01-STBC-TYY55-92-0.4 6.6 3 | 点阵2 | 60 | 0 | 0 | 138 | 0.043928022 | 0527
c32 | DKN7500-ZY01-STBC-TYY55-92-0.4 6.6 3 | 点阵2 | 60 | 1 | 0.17 | 286 | 0.091039234 | 0527
c32 | DKN7500-ZY01-STBC-TYY55-92-0.4 6.6 3 | 点阵2 | 60 | 2 | 0.33 | 489 | 0.155657991 | 0527
c32 | DKN7500-ZY01-STBC-TYY55-92-0.4 6.6 3 | 点阵2 | 60 | 3 | 0.49 | 690 | 0.21964011 | 0527
c32 | DKN7500-ZY01-STBC-TYY55-92-0.4 6.6 3 | 点阵2 | 60 | 4 | 0.64 | 889 | 0.282985591 | 0527
c32 | DKN7500-ZY01-STBC-TYY55-92-0.4 6.6 3 | 点阵2 | 60 | 5 | 0.78 | 1060 | 0.33741814 | 0527
c32 | DKN7500-ZY01-STBC-TYY55-92-0.4 6.6 3 | 点阵2 | 60 | 7 | 0.95 | 1290 | 0.41063151 | 0527
c32 | DKN7500-ZY01-STBC-TYY55-92-0.4 6.6 3 | 点阵2 | 60 | 10 | 1.06 | 1441 | 0.458697679 | 0527
c32-2 | DKN7500-ZY01-STBC-TYY55-92-0.4 6.6 3复配 | 点阵2 | 60 | 0 | 0 | 76 | 0.024192244 | 0527
c32-2 | DKN7500-ZY01-STBC-TYY55-92-0.4 6.6 3复配 | 点阵2 | 60 | 1 | 0.17 | 258 | 0.082126302 | 0527
c32-2 | DKN7500-ZY01-STBC-TYY55-92-0.4 6.6 3复配 | 点阵2 | 60 | 2 | 0.33 | 477 | 0.151838163 | 0527
c32-2 | DKN7500-ZY01-STBC-TYY55-92-0.4 6.6 3复配 | 点阵2 | 60 | 3 | 0.49 | 693 | 0.220595067 | 0527
c32-2 | DKN7500-ZY01-STBC-TYY55-92-0.4 6.6 3复配 | 点阵2 | 60 | 4 | 0.64 | 898 | 0.285850462 | 0527
c32-2 | DKN7500-ZY01-STBC-TYY55-92-0.4 6.6 3复配 | 点阵2 | 60 | 5 | 0.78 | 1088 | 0.346331072 | 0527
c32-2 | DKN7500-ZY01-STBC-TYY55-92-0.4 6.6 3复配 | 点阵2 | 60 | 7 | 0.94 | 1319 | 0.419862761 | 0527
c32-2 | DKN7500-ZY01-STBC-TYY55-92-0.4 6.6 3复配 | 点阵2 | 60 | 10 | 1.05 | 1440 | 0.45837936 | 0527
c26 | DKN7500-XD05-STBC-XD30-92.7-1 8 1 | 点阵2 | 60 | 0 | 0 | 277 | 0.088174363 | 0528
c26 | DKN7500-XD05-STBC-XD30-92.7-1 8 1 | 点阵2 | 60 | 1 | 0.17 | 388 | 0.123507772 | 0528
c26 | DKN7500-XD05-STBC-XD30-92.7-1 8 1 | 点阵2 | 60 | 2 | 0.33 | 569 | 0.181123511 | 0528
c26 | DKN7500-XD05-STBC-XD30-92.7-1 8 1 | 点阵2 | 60 | 3 | 0.49 | 751 | 0.239057569 | 0528
c26 | DKN7500-XD05-STBC-XD30-92.7-1 8 1 | 点阵2 | 60 | 4 | 0.64 | 889 | 0.282985591 | 0528
c26 | DKN7500-XD05-STBC-XD30-92.7-1 8 1 | 点阵2 | 60 | 5 | 0.77 | 1031 | 0.328186889 | 0528
c26 | DKN7500-XD05-STBC-XD30-92.7-1 8 1 | 点阵2 | 60 | 7 | 0.94 | 1222 | 0.388985818 | 0528
c26 | DKN7500-XD05-STBC-XD30-92.7-1 8 1 | 点阵2 | 60 | 10 | 1.04 | 1351 | 0.430048969 | 0528
c45 | DKN10000-QZ08-STBC-TYY55-92.5-0.4 6.6 3 | 点阵2 | 60 | 0 | 0 | 108 | 0.034378452 | 0528
c45 | DKN10000-QZ08-STBC-TYY55-92.5-0.4 6.6 3 | 点阵2 | 60 | 1 | 0.16 | 175 | 0.055705825 | 0528
c45 | DKN10000-QZ08-STBC-TYY55-92.5-0.4 6.6 3 | 点阵2 | 60 | 2 | 0.33 | 315 | 0.100270485 | 0528
c45 | DKN10000-QZ08-STBC-TYY55-92.5-0.4 6.6 3 | 点阵2 | 60 | 3 | 0.48 | 446 | 0.141970274 | 0528
c45 | DKN10000-QZ08-STBC-TYY55-92.5-0.4 6.6 3 | 点阵2 | 60 | 4 | 0.63 | 567 | 0.180486873 | 0528
c45 | DKN10000-QZ08-STBC-TYY55-92.5-0.4 6.6 3 | 点阵2 | 60 | 5 | 0.77 | 677 | 0.215501963 | 0528
c45 | DKN10000-QZ08-STBC-TYY55-92.5-0.4 6.6 3 | 点阵2 | 60 | 7 | 0.93 | 799 | 0.254336881 | 0528
c45 | DKN10000-QZ08-STBC-TYY55-92.5-0.4 6.6 3 | 点阵2 | 60 | 10 | 1.04 | 888 | 0.282667272 | 0528
c46 | DKN50-QZ05-STBC-YAFC-91.9-1.17 6.87 1.96 | 点阵2 | 60 | 0 | 0 | 266 | 0.084672854 | 0528
c46 | DKN50-QZ05-STBC-YAFC-91.9-1.17 6.87 1.96 | 点阵2 | 60 | 1 | 0.16 | 488 | 0.155339672 | 0528
c46 | DKN50-QZ05-STBC-YAFC-91.9-1.17 6.87 1.96 | 点阵2 | 60 | 2 | 0.33 | 799 | 0.254336881 | 0528
c46 | DKN50-QZ05-STBC-YAFC-91.9-1.17 6.87 1.96 | 点阵2 | 60 | 3 | 0.48 | 1076 | 0.342511244 | 0528
c46 | DKN50-QZ05-STBC-YAFC-91.9-1.17 6.87 1.96 | 点阵2 | 60 | 4 | 0.63 | 1311 | 0.417316209 | 0528
c46 | DKN50-QZ05-STBC-YAFC-91.9-1.17 6.87 1.96 | 点阵2 | 60 | 5 | 0.77 | 1591 | 0.506445529 | 0528
c46 | DKN50-QZ05-STBC-YAFC-91.9-1.17 6.87 1.96 | 点阵2 | 60 | 7 | 0.93 | 1931 | 0.614673989 | 0528
c46 | DKN50-QZ05-STBC-YAFC-91.9-1.17 6.87 1.96 | 点阵2 | 60 | 10 | 1.03 | 2192 | 0.697755248 | 0528
c56 | PIB1300-ZY01-STBC-TYY55-90-0.4 8.6 1 | 点阵2 | 60 | 0 | 0 | 289 | 0.091994191 | 0528
c56 | PIB1300-ZY01-STBC-TYY55-90-0.4 8.6 1 | 点阵2 | 60 | 1 | 0.16 | 349 | 0.111093331 | 0528
c56 | PIB1300-ZY01-STBC-TYY55-90-0.4 8.6 1 | 点阵2 | 60 | 2 | 0.32 | 438 | 0.139423722 | 0528
c56 | PIB1300-ZY01-STBC-TYY55-90-0.4 8.6 1 | 点阵2 | 60 | 3 | 0.47 | 530 | 0.16870907 | 0528
c56 | PIB1300-ZY01-STBC-TYY55-90-0.4 8.6 1 | 点阵2 | 60 | 4 | 0.61 | 621 | 0.197676099 | 0528
c56 | PIB1300-ZY01-STBC-TYY55-90-0.4 8.6 1 | 点阵2 | 60 | 5 | 0.75 | 701 | 0.223141619 | 0528
c56 | PIB1300-ZY01-STBC-TYY55-90-0.4 8.6 1 | 点阵2 | 60 | 7 | 0.91 | 810 | 0.25783839 | 0528
c56 | PIB1300-ZY01-STBC-TYY55-90-0.4 8.6 1 | 点阵2 | 60 | 10 | 1.02 | 880 | 0.28012072 | 0528
c16-2 | DKN5000-ZY01-STBC-TYY55-92-0.4 6.6 3复配 | 光滑 | 60 | 0 | 0 | 57 | 0.018144183 | 0528
c16-2 | DKN5000-ZY01-STBC-TYY55-92-0.4 6.6 3复配 | 光滑 | 60 | 1 | 0.17 | 109 | 0.034696771 | 0528
c16-2 | DKN5000-ZY01-STBC-TYY55-92-0.4 6.6 3复配 | 光滑 | 60 | 2 | 0.32 | 157 | 0.049976083 | 0528
c16-2 | DKN5000-ZY01-STBC-TYY55-92-0.4 6.6 3复配 | 光滑 | 60 | 3 | 0.47 | 247 | 0.078624793 | 0528
c16-2 | DKN5000-ZY01-STBC-TYY55-92-0.4 6.6 3复配 | 光滑 | 60 | 4 | 0.61 | 406 | 0.129237514 | 0528
c16-2 | DKN5000-ZY01-STBC-TYY55-92-0.4 6.6 3复配 | 光滑 | 60 | 5 | 0.74 | 527 | 0.167754113 | 0528
c16-2 | DKN5000-ZY01-STBC-TYY55-92-0.4 6.6 3复配 | 光滑 | 60 | 7 | 0.9 | 668 | 0.212637092 | 0528
c16-2 | DKN5000-ZY01-STBC-TYY55-92-0.4 6.6 3复配 | 光滑 | 60 | 10 | 1.02 | 757 | 0.240967483 | 0528
c42 | DKN50-QZ05-STBC-TYY55-91.9-1.17 6.87 1.96 | 光滑 | 60 | 0 | 0 | -13 | -0.004138147 | 0528
c42 | DKN50-QZ05-STBC-TYY55-91.9-1.17 6.87 1.96 | 光滑 | 60 | 1 | 0.16 | -4 | -0.001273276 | 0528
c42 | DKN50-QZ05-STBC-TYY55-91.9-1.17 6.87 1.96 | 光滑 | 60 | 2 | 0.31 | 56 | 0.017825864 | 0528
c42 | DKN50-QZ05-STBC-TYY55-91.9-1.17 6.87 1.96 | 光滑 | 60 | 3 | 0.46 | 177 | 0.056342463 | 0528
c42 | DKN50-QZ05-STBC-TYY55-91.9-1.17 6.87 1.96 | 光滑 | 60 | 4 | 0.6 | 297 | 0.094540743 | 0528
c42 | DKN50-QZ05-STBC-TYY55-91.9-1.17 6.87 1.96 | 光滑 | 60 | 5 | 0.73 | 377 | 0.120006263 | 0528
c42 | DKN50-QZ05-STBC-TYY55-91.9-1.17 6.87 1.96 | 光滑 | 60 | 7 | 0.89 | 547 | 0.174120493 | 0528
c42 | DKN50-QZ05-STBC-TYY55-91.9-1.17 6.87 1.96 | 光滑 | 60 | 10 | 1 | 637 | 0.202769203 | 0528
c45 | DKN10000-QZ08-STBC-TYY55-92.5-0.4 6.6 3 | 光滑 | 60 | 0 | 0 | 17 | 0.005411423 | 0528
c45 | DKN10000-QZ08-STBC-TYY55-92.5-0.4 6.6 3 | 光滑 | 60 | 1 | 0.16 | 17 | 0.005411423 | 0528
c45 | DKN10000-QZ08-STBC-TYY55-92.5-0.4 6.6 3 | 光滑 | 60 | 2 | 0.31 | 56 | 0.017825864 | 0528
c45 | DKN10000-QZ08-STBC-TYY55-92.5-0.4 6.6 3 | 光滑 | 60 | 3 | 0.45 | 218 | 0.069393542 | 0528
c45 | DKN10000-QZ08-STBC-TYY55-92.5-0.4 6.6 3 | 光滑 | 60 | 4 | 0.6 | 328 | 0.104408632 | 0528
c45 | DKN10000-QZ08-STBC-TYY55-92.5-0.4 6.6 3 | 光滑 | 60 | 5 | 0.73 | 426 | 0.135603894 | 0528
c45 | DKN10000-QZ08-STBC-TYY55-92.5-0.4 6.6 3 | 光滑 | 60 | 7 | 0.89 | 579 | 0.184306701 | 0528
c45 | DKN10000-QZ08-STBC-TYY55-92.5-0.4 6.6 3 | 光滑 | 60 | 10 | 1 | 679 | 0.216138601 | 0528
c46 | DKN50-QZ05-STBC-YAFC-91.9-1.17 6.87 1.96 | 光滑 | 60 | 0 | 0 | 7 | 0.002228233 | 0528
c46 | DKN50-QZ05-STBC-YAFC-91.9-1.17 6.87 1.96 | 光滑 | 60 | 1 | 0.16 | 27 | 0.008594613 | 0528
c46 | DKN50-QZ05-STBC-YAFC-91.9-1.17 6.87 1.96 | 光滑 | 60 | 2 | 0.31 | 77 | 0.024510563 | 0528
c46 | DKN50-QZ05-STBC-YAFC-91.9-1.17 6.87 1.96 | 光滑 | 60 | 3 | 0.46 | 187 | 0.059525653 | 0528
c46 | DKN50-QZ05-STBC-YAFC-91.9-1.17 6.87 1.96 | 光滑 | 60 | 4 | 0.6 | 306 | 0.097405614 | 0528
c46 | DKN50-QZ05-STBC-YAFC-91.9-1.17 6.87 1.96 | 光滑 | 60 | 5 | 0.73 | 458 | 0.145790102 | 0528
c46 | DKN50-QZ05-STBC-YAFC-91.9-1.17 6.87 1.96 | 光滑 | 60 | 7 | 0.9 | 598 | 0.190354762 | 0528
c46 | DKN50-QZ05-STBC-YAFC-91.9-1.17 6.87 1.96 | 光滑 | 60 | 10 | 1 | 677 | 0.215501963 | 0528
c58 | DKN10000-QZ05-STBC-RPT-90-0.4 8.6 1 | 光滑 | 60 | 0 | 0 | 8 | 0.002546552 | 0529
c58 | DKN10000-QZ05-STBC-RPT-90-0.4 8.6 1 | 光滑 | 60 | 1 | 0.16 | 17 | 0.005411423 | 0529
c58 | DKN10000-QZ05-STBC-RPT-90-0.4 8.6 1 | 光滑 | 60 | 2 | 0.32 | 109 | 0.034696771 | 0529
c58 | DKN10000-QZ05-STBC-RPT-90-0.4 8.6 1 | 光滑 | 60 | 3 | 0.47 | 208 | 0.066210352 | 0529
c58 | DKN10000-QZ05-STBC-RPT-90-0.4 8.6 1 | 光滑 | 60 | 4 | 0.61 | 348 | 0.110775012 | 0529
c58 | DKN10000-QZ05-STBC-RPT-90-0.4 8.6 1 | 光滑 | 60 | 5 | 0.74 | 417 | 0.132739023 | 0529
c58 | DKN10000-QZ05-STBC-RPT-90-0.4 8.6 1 | 光滑 | 60 | 7 | 0.92 | 600 | 0.1909914 | 0529
c58 | DKN10000-QZ05-STBC-RPT-90-0.4 8.6 1 | 光滑 | 60 | 10 | 1.03 | 769 | 0.244787311 | 0529
c26 | DKN7500-XD05-STBC-XD30-92.7-1 8 1 | 光滑 | 60 | 0 | 0 | 6 | 0.001909914 | 0529
c26 | DKN7500-XD05-STBC-XD30-92.7-1 8 1 | 光滑 | 60 | 1 | 0.17 | 7 | 0.002228233 | 0529
c26 | DKN7500-XD05-STBC-XD30-92.7-1 8 1 | 光滑 | 60 | 2 | 0.33 | 95 | 0.030240305 | 0529
c26 | DKN7500-XD05-STBC-XD30-92.7-1 8 1 | 光滑 | 60 | 3 | 0.48 | 217 | 0.069075223 | 0529
c26 | DKN7500-XD05-STBC-XD30-92.7-1 8 1 | 光滑 | 60 | 4 | 0.63 | 396 | 0.126054324 | 0529
c26 | DKN7500-XD05-STBC-XD30-92.7-1 8 1 | 光滑 | 60 | 5 | 0.76 | 516 | 0.164252604 | 0529
c26 | DKN7500-XD05-STBC-XD30-92.7-1 8 1 | 光滑 | 60 | 7 | 0.93 | 758 | 0.241285802 | 0529
c26 | DKN7500-XD05-STBC-XD30-92.7-1 8 1 | 光滑 | 60 | 10 | 1.04 | 1080 | 0.34378452 | 0529
c56 | PIB1300-ZY01-STBC-TYY55-90-0.4 8.6 1 | 光滑 | 60 | 0 | 0 | 298 | 0.094859062 | 0529
c56 | PIB1300-ZY01-STBC-TYY55-90-0.4 8.6 1 | 光滑 | 60 | 1 | 0.16 | 309 | 0.098360571 | 0529
c56 | PIB1300-ZY01-STBC-TYY55-90-0.4 8.6 1 | 光滑 | 60 | 2 | 0.31 | 349 | 0.111093331 | 0529
c56 | PIB1300-ZY01-STBC-TYY55-90-0.4 8.6 1 | 光滑 | 60 | 3 | 0.45 | 441 | 0.140378679 | 0529
c56 | PIB1300-ZY01-STBC-TYY55-90-0.4 8.6 1 | 光滑 | 60 | 4 | 0.59 | 659 | 0.209772221 | 0529
c56 | PIB1300-ZY01-STBC-TYY55-90-0.4 8.6 1 | 光滑 | 60 | 5 | 0.72 | 741 | 0.235874379 | 0529
c56 | PIB1300-ZY01-STBC-TYY55-90-0.4 8.6 1 | 光滑 | 60 | 7 | 0.89 | 841 | 0.267706279 | 0529
c56 | PIB1300-ZY01-STBC-TYY55-90-0.4 8.6 1 | 光滑 | 60 | 10 | 1 | 901 | 0.286805419 | 0529
c27 | PIB1300-QZ05-STBC-TYY55-90-0.4 8.6 1 | 光滑 | 60 | 0 | 0 | 250 | 0.07957975 | 0529
c27 | PIB1300-QZ05-STBC-TYY55-90-0.4 8.6 1 | 光滑 | 60 | 1 | 0.16 | 329 | 0.104726951 | 0529
c27 | PIB1300-QZ05-STBC-TYY55-90-0.4 8.6 1 | 光滑 | 60 | 2 | 0.31 | 350 | 0.11141165 | 0529
c27 | PIB1300-QZ05-STBC-TYY55-90-0.4 8.6 1 | 光滑 | 60 | 3 | 0.46 | 438 | 0.139423722 | 0529
c27 | PIB1300-QZ05-STBC-TYY55-90-0.4 8.6 1 | 光滑 | 60 | 4 | 0.6 | 528 | 0.168072432 | 0529
c27 | PIB1300-QZ05-STBC-TYY55-90-0.4 8.6 1 | 光滑 | 60 | 5 | 0.73 | 621 | 0.197676099 | 0529
c27 | PIB1300-QZ05-STBC-TYY55-90-0.4 8.6 1 | 光滑 | 60 | 7 | 0.9 | 821 | 0.261339899 | 0529
c27 | PIB1300-QZ05-STBC-TYY55-90-0.4 8.6 1 | 光滑 | 60 | 10 | 1.01 | 879 | 0.279802401 | 0529
c27 | PIB1300-QZ05-STBC-TYY55-90-0.4 8.6 1 | 光滑 | 60 | 0 | 0 | 168 | 0.053477592 | 0601
c27 | PIB1300-QZ05-STBC-TYY55-90-0.4 8.6 1 | 光滑 | 60 | 1 | 0.15 | 318 | 0.101225442 | 0601
c27 | PIB1300-QZ05-STBC-TYY55-90-0.4 8.6 1 | 光滑 | 60 | 2 | 0.29 | 407 | 0.129555833 | 0601
c27 | PIB1300-QZ05-STBC-TYY55-90-0.4 8.6 1 | 光滑 | 60 | 3 | 0.44 | 529 | 0.168390751 | 0601
c27 | PIB1300-QZ05-STBC-TYY55-90-0.4 8.6 1 | 光滑 | 60 | 4 | 0.57 | 621 | 0.197676099 | 0601
c27 | PIB1300-QZ05-STBC-TYY55-90-0.4 8.6 1 | 光滑 | 60 | 5 | 0.7 | 720 | 0.22918968 | 0601
c27 | PIB1300-QZ05-STBC-TYY55-90-0.4 8.6 1 | 光滑 | 60 | 7 | 0.87 | 820 | 0.26102158 | 0601
c27 | PIB1300-QZ05-STBC-TYY55-90-0.4 8.6 1 | 光滑 | 60 | 10 | 0.98 | 999 | 0.318000681 | 0601
c56 | PIB1300-ZY01-STBC-TYY55-90-0.4 8.6 1 | 光滑 | 60 | 0 | 0 | 229 | 0.072895051 | 0601
c56 | PIB1300-ZY01-STBC-TYY55-90-0.4 8.6 1 | 光滑 | 60 | 1 | 0.15 | 360 | 0.11459484 | 0601
c56 | PIB1300-ZY01-STBC-TYY55-90-0.4 8.6 1 | 光滑 | 60 | 2 | 0.3 | 480 | 0.15279312 | 0601
c56 | PIB1300-ZY01-STBC-TYY55-90-0.4 8.6 1 | 光滑 | 60 | 3 | 0.44 | 590 | 0.18780821 | 0601
c56 | PIB1300-ZY01-STBC-TYY55-90-0.4 8.6 1 | 光滑 | 60 | 4 | 0.57 | 752 | 0.239375888 | 0601
c56 | PIB1300-ZY01-STBC-TYY55-90-0.4 8.6 1 | 光滑 | 60 | 5 | 0.7 | 841 | 0.267706279 | 0601
c56 | PIB1300-ZY01-STBC-TYY55-90-0.4 8.6 1 | 光滑 | 60 | 7 | 0.87 | 950 | 0.30240305 | 0601
c56 | PIB1300-ZY01-STBC-TYY55-90-0.4 8.6 1 | 光滑 | 60 | 10 | 0.98 | 1010 | 0.32150219 | 0601
c25-408 | DKN10000-QZ05-STBC-TYY55-92-0.4 6.6 3 | 光滑 | 60 | 0 | 0 | 98 | 0.031195262 | 0602
c25-408 | DKN10000-QZ05-STBC-TYY55-92-0.4 6.6 3 | 光滑 | 60 | 1 | 0.16 | 128 | 0.040744832 | 0602
c25-408 | DKN10000-QZ05-STBC-TYY55-92-0.4 6.6 3 | 光滑 | 60 | 2 | 0.31 | 197 | 0.062708843 | 0602
c25-408 | DKN10000-QZ05-STBC-TYY55-92-0.4 6.6 3 | 光滑 | 60 | 3 | 0.46 | 327 | 0.104090313 | 0602
c25-408 | DKN10000-QZ05-STBC-TYY55-92-0.4 6.6 3 | 光滑 | 60 | 4 | 0.6 | 426 | 0.135603894 | 0602
c25-408 | DKN10000-QZ05-STBC-TYY55-92-0.4 6.6 3 | 光滑 | 60 | 5 | 0.73 | 538 | 0.171255622 | 0602
c25-408 | DKN10000-QZ05-STBC-TYY55-92-0.4 6.6 3 | 光滑 | 60 | 7 | 0.89 | 679 | 0.216138601 | 0602
c25-408 | DKN10000-QZ05-STBC-TYY55-92-0.4 6.6 3 | 光滑 | 60 | 10 | 1 | 809 | 0.257520071 | 0602
c25-429 | DKN10000-QZ05-STBC-TYY55-92-0.4 6.6 3 | 光滑 | 60 | 0 | 0 | 76 | 0.024192244 | 0602
c25-429 | DKN10000-QZ05-STBC-TYY55-92-0.4 6.6 3 | 光滑 | 60 | 1 | 0.16 | 107 | 0.034060133 | 0602
c25-429 | DKN10000-QZ05-STBC-TYY55-92-0.4 6.6 3 | 光滑 | 60 | 2 | 0.31 | 206 | 0.065573714 | 0602
c25-429 | DKN10000-QZ05-STBC-TYY55-92-0.4 6.6 3 | 光滑 | 60 | 3 | 0.45 | 305 | 0.097087295 | 0602
c25-429 | DKN10000-QZ05-STBC-TYY55-92-0.4 6.6 3 | 光滑 | 60 | 4 | 0.59 | 406 | 0.129237514 | 0602
c25-429 | DKN10000-QZ05-STBC-TYY55-92-0.4 6.6 3 | 光滑 | 60 | 5 | 0.72 | 517 | 0.164570923 | 0602
c25-429 | DKN10000-QZ05-STBC-TYY55-92-0.4 6.6 3 | 光滑 | 60 | 7 | 0.89 | 657 | 0.209135583 | 0602
c25-429 | DKN10000-QZ05-STBC-TYY55-92-0.4 6.6 3 | 光滑 | 60 | 10 | 1 | 810 | 0.25783839 | 0602
c25-408 | DKN10000-QZ05-STBC-TYY55-92-0.4 6.6 3 | 点阵2 | 60 | 0 | 0 | 155 | 0.049339445 | 0602
c25-408 | DKN10000-QZ05-STBC-TYY55-92-0.4 6.6 3 | 点阵2 | 60 | 1 | 0.16 | 231 | 0.073531689 | 0602
c25-408 | DKN10000-QZ05-STBC-TYY55-92-0.4 6.6 3 | 点阵2 | 60 | 2 | 0.32 | 392 | 0.124781048 | 0602
c25-408 | DKN10000-QZ05-STBC-TYY55-92-0.4 6.6 3 | 点阵2 | 60 | 3 | 0.48 | 557 | 0.177303683 | 0602
c25-408 | DKN10000-QZ05-STBC-TYY55-92-0.4 6.6 3 | 点阵2 | 60 | 4 | 0.63 | 698 | 0.222186662 | 0602
c25-408 | DKN10000-QZ05-STBC-TYY55-92-0.4 6.6 3 | 点阵2 | 60 | 5 | 0.77 | 818 | 0.260384942 | 0602
c25-408 | DKN10000-QZ05-STBC-TYY55-92-0.4 6.6 3 | 点阵2 | 60 | 7 | 0.94 | 978 | 0.311315982 | 0602
c25-408 | DKN10000-QZ05-STBC-TYY55-92-0.4 6.6 3 | 点阵2 | 60 | 10 | 1.04 | 1077 | 0.342829563 | 0602
c25-429 | DKN10000-QZ05-STBC-TYY55-92-0.4 6.6 3 | 点阵2 | 60 | 0 | 0 | 207 | 0.065892033 | 0602
c25-429 | DKN10000-QZ05-STBC-TYY55-92-0.4 6.6 3 | 点阵2 | 60 | 1 | 0.17 | 267 | 0.084991173 | 0602
c25-429 | DKN10000-QZ05-STBC-TYY55-92-0.4 6.6 3 | 点阵2 | 60 | 2 | 0.33 | 397 | 0.126372643 | 0602
c25-429 | DKN10000-QZ05-STBC-TYY55-92-0.4 6.6 3 | 点阵2 | 60 | 3 | 0.49 | 550 | 0.17507545 | 0602
c25-429 | DKN10000-QZ05-STBC-TYY55-92-0.4 6.6 3 | 点阵2 | 60 | 4 | 0.64 | 680 | 0.21645692 | 0602
c25-429 | DKN10000-QZ05-STBC-TYY55-92-0.4 6.6 3 | 点阵2 | 60 | 5 | 0.79 | 790 | 0.25147201 | 0602
c25-429 | DKN10000-QZ05-STBC-TYY55-92-0.4 6.6 3 | 点阵2 | 60 | 7 | 0.95 | 932 | 0.296673308 | 0602
c25-429 | DKN10000-QZ05-STBC-TYY55-92-0.4 6.6 3 | 点阵2 | 60 | 10 | 1.07 | 1020 | 0.32468538 | 0602
c46 | DKN50-QZ05-STBC-YAFC-91.9-1.17 6.87 1.96 | 点阵2 | 60 | 0 | 0 | 207 | 0.065892033 | 0602
c46 | DKN50-QZ05-STBC-YAFC-91.9-1.17 6.87 1.96 | 点阵2 | 60 | 1 | 0.16 | 396 | 0.126054324 | 0602
c46 | DKN50-QZ05-STBC-YAFC-91.9-1.17 6.87 1.96 | 点阵2 | 60 | 2 | 0.33 | 626 | 0.199267694 | 0602
c46 | DKN50-QZ05-STBC-YAFC-91.9-1.17 6.87 1.96 | 点阵2 | 60 | 3 | 0.49 | 919 | 0.292535161 | 0602
c46 | DKN50-QZ05-STBC-YAFC-91.9-1.17 6.87 1.96 | 点阵2 | 60 | 4 | 0.64 | 1091 | 0.347286029 | 0602
c46 | DKN50-QZ05-STBC-YAFC-91.9-1.17 6.87 1.96 | 点阵2 | 60 | 5 | 0.78 | 1249 | 0.397580431 | 0602
c46 | DKN50-QZ05-STBC-YAFC-91.9-1.17 6.87 1.96 | 点阵2 | 60 | 7 | 0.95 | 1609 | 0.512175271 | 0602
c46 | DKN50-QZ05-STBC-YAFC-91.9-1.17 6.87 1.96 | 点阵2 | 60 | 10 | 1.05 | 1791 | 0.570109329 | 0602
c31 | DKN5000-XD05-STBC-XD30-92.7-1 8 1 | 光滑 | 60 | 0 | 0 | 26 | 0.008276294 | 0603
c31 | DKN5000-XD05-STBC-XD30-92.7-1 8 1 | 光滑 | 60 | 1 | 0.16 | 76 | 0.024192244 | 0603
c31 | DKN5000-XD05-STBC-XD30-92.7-1 8 1 | 光滑 | 60 | 2 | 0.31 | 137 | 0.043609703 | 0603
c31 | DKN5000-XD05-STBC-XD30-92.7-1 8 1 | 光滑 | 60 | 3 | 0.46 | 258 | 0.082126302 | 0603
c31 | DKN5000-XD05-STBC-XD30-92.7-1 8 1 | 光滑 | 60 | 4 | 0.59 | 386 | 0.122871134 | 0603
c31 | DKN5000-XD05-STBC-XD30-92.7-1 8 1 | 光滑 | 60 | 5 | 0.72 | 527 | 0.167754113 | 0603
c31 | DKN5000-XD05-STBC-XD30-92.7-1 8 1 | 光滑 | 60 | 7 | 0.89 | 768 | 0.244468992 | 0603
c31 | DKN5000-XD05-STBC-XD30-92.7-1 8 1 | 光滑 | 60 | 10 | 1 | 938 | 0.298583222 | 0603
c36 | DKN10000-QZ05-STBC-FeC2-92-0.4 6.6 3 | 光滑 | 60 | 0 | 0 | 38 | 0.012096122 | 0603
c36 | DKN10000-QZ05-STBC-FeC2-92-0.4 6.6 3 | 光滑 | 60 | 1 | 0.16 | 58 | 0.018462502 | 0603
c36 | DKN10000-QZ05-STBC-FeC2-92-0.4 6.6 3 | 光滑 | 60 | 2 | 0.3 | 227 | 0.072258413 | 0603
c36 | DKN10000-QZ05-STBC-FeC2-92-0.4 6.6 3 | 光滑 | 60 | 3 | 0.45 | 369 | 0.117459711 | 0603
c36 | DKN10000-QZ05-STBC-FeC2-92-0.4 6.6 3 | 光滑 | 60 | 4 | 0.59 | 516 | 0.164252604 | 0603
c36 | DKN10000-QZ05-STBC-FeC2-92-0.4 6.6 3 | 光滑 | 60 | 5 | 0.72 | 637 | 0.202769203 | 0603
c36 | DKN10000-QZ05-STBC-FeC2-92-0.4 6.6 3 | 光滑 | 60 | 7 | 0.89 | 798 | 0.254018562 | 0603
c36 | DKN10000-QZ05-STBC-FeC2-92-0.4 6.6 3 | 光滑 | 60 | 10 | 1 | 898 | 0.285850462 | 0603
c35 | DKN7500-XD05-STBC-XD30-92-1 8 1 | 光滑 | 60 | 0 | 0 | 58 | 0.018462502 | 0603
c35 | DKN7500-XD05-STBC-XD30-92-1 8 1 | 光滑 | 60 | 1 | 0.16 | 78 | 0.024828882 | 0603
c35 | DKN7500-XD05-STBC-XD30-92-1 8 1 | 光滑 | 60 | 2 | 0.31 | 148 | 0.047111212 | 0603
c35 | DKN7500-XD05-STBC-XD30-92-1 8 1 | 光滑 | 60 | 3 | 0.46 | 278 | 0.088492682 | 0603
c35 | DKN7500-XD05-STBC-XD30-92-1 8 1 | 光滑 | 60 | 4 | 0.6 | 388 | 0.123507772 | 0603
c35 | DKN7500-XD05-STBC-XD30-92-1 8 1 | 光滑 | 60 | 5 | 0.72 | 518 | 0.164889242 | 0603
c35 | DKN7500-XD05-STBC-XD30-92-1 8 1 | 光滑 | 60 | 7 | 0.89 | 700 | 0.2228233 | 0603
c35 | DKN7500-XD05-STBC-XD30-92-1 8 1 | 光滑 | 60 | 10 | 1 | 940 | 0.29921986 | 0603
c40 | DKN10000-XD05-STBC-TYY55-91.5-0.4 6.6 4 | 光滑 | 60 | 0 | 0 | 68 | 0.021645692 | 0603
c40 | DKN10000-XD05-STBC-TYY55-91.5-0.4 6.6 4 | 光滑 | 60 | 1 | 0.15 | 96 | 0.030558624 | 0603
c40 | DKN10000-XD05-STBC-TYY55-91.5-0.4 6.6 4 | 光滑 | 60 | 2 | 0.3 | 156 | 0.049657764 | 0603
c40 | DKN10000-XD05-STBC-TYY55-91.5-0.4 6.6 4 | 光滑 | 60 | 3 | 0.44 | 237 | 0.075441603 | 0603
c40 | DKN10000-XD05-STBC-TYY55-91.5-0.4 6.6 4 | 光滑 | 60 | 4 | 0.58 | 337 | 0.107273503 | 0603
c40 | DKN10000-XD05-STBC-TYY55-91.5-0.4 6.6 4 | 光滑 | 60 | 5 | 0.71 | 468 | 0.148973292 | 0603
c40 | DKN10000-XD05-STBC-TYY55-91.5-0.4 6.6 4 | 光滑 | 60 | 7 | 0.88 | 618 | 0.196721142 | 0603
c40 | DKN10000-XD05-STBC-TYY55-91.5-0.4 6.6 4 | 光滑 | 60 | 10 | 0.99 | 770 | 0.24510563 | 0603
c43 | DKN10000-XD05-STBC-TYY55-92.5-0.4 6.6 3 | 光滑 | 60 | 0 | 0 | 17 | 0.005411423 | 0603
c43 | DKN10000-XD05-STBC-TYY55-92.5-0.4 6.6 3 | 光滑 | 60 | 1 | 0.15 | 37 | 0.011777803 | 0603
c43 | DKN10000-XD05-STBC-TYY55-92.5-0.4 6.6 3 | 光滑 | 60 | 2 | 0.3 | 108 | 0.034378452 | 0603
c43 | DKN10000-XD05-STBC-TYY55-92.5-0.4 6.6 3 | 光滑 | 60 | 3 | 0.45 | 238 | 0.075759922 | 0603
c43 | DKN10000-XD05-STBC-TYY55-92.5-0.4 6.6 3 | 光滑 | 60 | 4 | 0.59 | 349 | 0.111093331 | 0603
c43 | DKN10000-XD05-STBC-TYY55-92.5-0.4 6.6 3 | 光滑 | 60 | 5 | 0.72 | 428 | 0.136240532 | 0603
c43 | DKN10000-XD05-STBC-TYY55-92.5-0.4 6.6 3 | 光滑 | 60 | 7 | 0.88 | 579 | 0.184306701 | 0603
c43 | DKN10000-XD05-STBC-TYY55-92.5-0.4 6.6 3 | 光滑 | 60 | 10 | 0.99 | 780 | 0.24828882 | 0603
c39 | DKN5000-XD05-STBC-XD30-92-0.4 8.6 1 | 光滑 | 60 | 0 | 0 | -24 | -0.007639656 | 0603
c39 | DKN5000-XD05-STBC-XD30-92-0.4 8.6 1 | 光滑 | 60 | 1 | 0.15 | -3 | -0.000954957 | 0603
c39 | DKN5000-XD05-STBC-XD30-92-0.4 8.6 1 | 光滑 | 60 | 2 | 0.3 | 96 | 0.030558624 | 0603
c39 | DKN5000-XD05-STBC-XD30-92-0.4 8.6 1 | 光滑 | 60 | 3 | 0.44 | 206 | 0.065573714 | 0603
c39 | DKN5000-XD05-STBC-XD30-92-0.4 8.6 1 | 光滑 | 60 | 4 | 0.58 | 337 | 0.107273503 | 0603
c39 | DKN5000-XD05-STBC-XD30-92-0.4 8.6 1 | 光滑 | 60 | 5 | 0.71 | 456 | 0.145153464 | 0603
c39 | DKN5000-XD05-STBC-XD30-92-0.4 8.6 1 | 光滑 | 60 | 7 | 0.87 | 637 | 0.202769203 | 0603
c39 | DKN5000-XD05-STBC-XD30-92-0.4 8.6 1 | 光滑 | 60 | 10 | 0.98 | 788 | 0.250835372 | 0603
c25-408(75℃) | DKN10000-QZ05-STBC-TYY55-92-0.4 6.6 3 | 光滑 | 60 | 0 | 0 | 20 | 0.00636638 | 0603
c25-408(75℃) | DKN10000-QZ05-STBC-TYY55-92-0.4 6.6 3 | 光滑 | 60 | 1 | 0.15 | 18 | 0.005729742 | 0603
c25-408(75℃) | DKN10000-QZ05-STBC-TYY55-92-0.4 6.6 3 | 光滑 | 60 | 2 | 0.3 | 109 | 0.034696771 | 0603
c25-408(75℃) | DKN10000-QZ05-STBC-TYY55-92-0.4 6.6 3 | 光滑 | 60 | 3 | 0.44 | 239 | 0.076078241 | 0603
c25-408(75℃) | DKN10000-QZ05-STBC-TYY55-92-0.4 6.6 3 | 光滑 | 60 | 4 | 0.57 | 328 | 0.104408632 | 0603
c25-408(75℃) | DKN10000-QZ05-STBC-TYY55-92-0.4 6.6 3 | 光滑 | 60 | 5 | 0.7 | 417 | 0.132739023 | 0603
c25-408(75℃) | DKN10000-QZ05-STBC-TYY55-92-0.4 6.6 3 | 光滑 | 60 | 7 | 0.86 | 539 | 0.171573941 | 0603
c25-408(75℃) | DKN10000-QZ05-STBC-TYY55-92-0.4 6.6 3 | 光滑 | 60 | 10 | 0.96 | 620 | 0.19735778 | 0603
c59 | DKN10000-QZ05-STBC-TYY55-RPT-90-0.4 8.6 0.5 0.5 | 粗糙度1 | 60 | 0 | 0 | -54 | -0.017189226 | 0604
c59 | DKN10000-QZ05-STBC-TYY55-RPT-90-0.4 8.6 0.5 0.5 | 粗糙度1 | 60 | 1 | 0.13 | 19 | 0.006048061 | 0604
c59 | DKN10000-QZ05-STBC-TYY55-RPT-90-0.4 8.6 0.5 0.5 | 粗糙度1 | 60 | 2 | 0.27 | 65 | 0.020690735 | 0604
c59 | DKN10000-QZ05-STBC-TYY55-RPT-90-0.4 8.6 0.5 0.5 | 粗糙度1 | 60 | 3 | 0.4 | 138 | 0.043928022 | 0604
c59 | DKN10000-QZ05-STBC-TYY55-RPT-90-0.4 8.6 0.5 0.5 | 粗糙度1 | 60 | 4 | 0.53 | 197 | 0.062708843 | 0604
c59 | DKN10000-QZ05-STBC-TYY55-RPT-90-0.4 8.6 0.5 0.5 | 粗糙度1 | 60 | 5 | 0.65 | 247 | 0.078624793 | 0604
c59 | DKN10000-QZ05-STBC-TYY55-RPT-90-0.4 8.6 0.5 0.5 | 粗糙度1 | 60 | 7 | 0.81 | 317 | 0.100907123 | 0604
c59 | DKN10000-QZ05-STBC-TYY55-RPT-90-0.4 8.6 0.5 0.5 | 粗糙度1 | 60 | 10 | 0.91 | 378 | 0.120324582 | 0604
c16-2 | DKN5000-ZY01-STBC-TYY55-92-0.4 6.6 3复配 | 粗糙度1 | 60 | 0 | 0 | 18 | 0.005729742 | 0604
c16-2 | DKN5000-ZY01-STBC-TYY55-92-0.4 6.6 3复配 | 粗糙度1 | 60 | 1 | 0.15 | 57 | 0.018144183 | 0604
c16-2 | DKN5000-ZY01-STBC-TYY55-92-0.4 6.6 3复配 | 粗糙度1 | 60 | 2 | 0.29 | 295 | 0.093904105 | 0604
c16-2 | DKN5000-ZY01-STBC-TYY55-92-0.4 6.6 3复配 | 粗糙度1 | 60 | 3 | 0.44 | 456 | 0.145153464 | 0604
c16-2 | DKN5000-ZY01-STBC-TYY55-92-0.4 6.6 3复配 | 粗糙度1 | 60 | 4 | 0.57 | 626 | 0.199267694 | 0604
c16-2 | DKN5000-ZY01-STBC-TYY55-92-0.4 6.6 3复配 | 粗糙度1 | 60 | 5 | 0.71 | 888 | 0.282667272 | 0604
c16-2 | DKN5000-ZY01-STBC-TYY55-92-0.4 6.6 3复配 | 粗糙度1 | 60 | 7 | 0.87 | 1238 | 0.394078922 | 0604
c16-2 | DKN5000-ZY01-STBC-TYY55-92-0.4 6.6 3复配 | 粗糙度1 | 60 | 10 | 0.97 | 1549 | 0.493076131 | 0604
c61 | DKN7500-YAFC-90 | 粗糙度1 | 60 | 0 | 0 | -55 | -0.017507545 | 0604
c61 | DKN7500-YAFC-90 | 粗糙度1 | 60 | 1 | 0.14 | 17 | 0.005411423 | 0604
c61 | DKN7500-YAFC-90 | 粗糙度1 | 60 | 2 | 0.28 | 96 | 0.030558624 | 0604
c61 | DKN7500-YAFC-90 | 粗糙度1 | 60 | 3 | 0.42 | 187 | 0.059525653 | 0604
c61 | DKN7500-YAFC-90 | 粗糙度1 | 60 | 4 | 0.55 | 258 | 0.082126302 | 0604
c61 | DKN7500-YAFC-90 | 粗糙度1 | 60 | 5 | 0.67 | 324 | 0.103135356 | 0604
c61 | DKN7500-YAFC-90 | 粗糙度1 | 60 | 7 | 0.82 | 417 | 0.132739023 | 0604
c61 | DKN7500-YAFC-90 | 粗糙度1 | 60 | 10 | 0.92 | 488 | 0.155339672 | 0604
c60 | DKN10000-QZ05-STBC-TYY55-RPT-91-0.4 8.6 0.5 0.5 | 粗糙度1 | 60 | 0 | 0 | -23 | -0.007321337 | 0604
c60 | DKN10000-QZ05-STBC-TYY55-RPT-91-0.4 8.6 0.5 0.5 | 粗糙度1 | 60 | 1 | 0.14 | -24 | -0.007639656 | 0604
c60 | DKN10000-QZ05-STBC-TYY55-RPT-91-0.4 8.6 0.5 0.5 | 粗糙度1 | 60 | 2 | 0.28 | 107 | 0.034060133 | 0604
c60 | DKN10000-QZ05-STBC-TYY55-RPT-91-0.4 8.6 0.5 0.5 | 粗糙度1 | 60 | 3 | 0.41 | 175 | 0.055705825 | 0604
c60 | DKN10000-QZ05-STBC-TYY55-RPT-91-0.4 8.6 0.5 0.5 | 粗糙度1 | 60 | 4 | 0.55 | 247 | 0.078624793 | 0604
c60 | DKN10000-QZ05-STBC-TYY55-RPT-91-0.4 8.6 0.5 0.5 | 粗糙度1 | 60 | 5 | 0.67 | 326 | 0.103771994 | 0604
c60 | DKN10000-QZ05-STBC-TYY55-RPT-91-0.4 8.6 0.5 0.5 | 粗糙度1 | 60 | 7 | 0.82 | 467 | 0.148654973 | 0604
c60 | DKN10000-QZ05-STBC-TYY55-RPT-91-0.4 8.6 0.5 0.5 | 粗糙度1 | 60 | 10 | 0.92 | 598 | 0.190354762 | 0604
c35 | DKN7500-XD05-STBC-XD30-92-1 8 1 | 粗糙度1 | 60 | 0 | 0 | 17 | 0.005411423 | 0604
c35 | DKN7500-XD05-STBC-XD30-92-1 8 1 | 粗糙度1 | 60 | 1 | 0.14 | 76 | 0.024192244 | 0604
c35 | DKN7500-XD05-STBC-XD30-92-1 8 1 | 粗糙度1 | 60 | 2 | 0.28 | 216 | 0.068756904 | 0604
c35 | DKN7500-XD05-STBC-XD30-92-1 8 1 | 粗糙度1 | 60 | 3 | 0.42 | 336 | 0.106955184 | 0604
c35 | DKN7500-XD05-STBC-XD30-92-1 8 1 | 粗糙度1 | 60 | 4 | 0.55 | 506 | 0.161069414 | 0604
c35 | DKN7500-XD05-STBC-XD30-92-1 8 1 | 粗糙度1 | 60 | 5 | 0.67 | 708 | 0.225369852 | 0604
c35 | DKN7500-XD05-STBC-XD30-92-1 8 1 | 粗糙度1 | 60 | 7 | 0.83 | 937 | 0.298264903 | 0604
c35 | DKN7500-XD05-STBC-XD30-92-1 8 1 | 粗糙度1 | 60 | 10 | 0.93 | 1097 | 0.349195943 | 0604
c25-408(-10℃) | DKN10000-QZ05-STBC-TYY55-92-0.4 6.6 3 | 光滑 | 60 | 0 | 0 | 17 | 0.005411423 | 0604
c25-408(-10℃) | DKN10000-QZ05-STBC-TYY55-92-0.4 6.6 3 | 光滑 | 60 | 1 | 0.15 | 7 | 0.002228233 | 0604
c25-408(-10℃) | DKN10000-QZ05-STBC-TYY55-92-0.4 6.6 3 | 光滑 | 60 | 2 | 0.29 | 127 | 0.040426513 | 0604
c25-408(-10℃) | DKN10000-QZ05-STBC-TYY55-92-0.4 6.6 3 | 光滑 | 60 | 3 | 0.43 | 266 | 0.084672854 | 0604
c25-408(-10℃) | DKN10000-QZ05-STBC-TYY55-92-0.4 6.6 3 | 光滑 | 60 | 4 | 0.56 | 396 | 0.126054324 | 0604
c25-408(-10℃) | DKN10000-QZ05-STBC-TYY55-92-0.4 6.6 3 | 光滑 | 60 | 5 | 0.68 | 517 | 0.164570923 | 0604
c25-408(-10℃) | DKN10000-QZ05-STBC-TYY55-92-0.4 6.6 3 | 光滑 | 60 | 7 | 0.83 | 677 | 0.215501963 | 0604
c25-408(-10℃) | DKN10000-QZ05-STBC-TYY55-92-0.4 6.6 3 | 光滑 | 60 | 10 | 0.94 | 788 | 0.250835372 | 0604
c36 | DKN10000-QZ05-STBC-FeC2-92-0.4 6.6 3 | 粗糙度1 | 60 | 0 | 0 | -24 | -0.007639656 | 0604
c36 | DKN10000-QZ05-STBC-FeC2-92-0.4 6.6 3 | 粗糙度1 | 60 | 1 | 0.14 | -13 | -0.004138147 | 0604
c36 | DKN10000-QZ05-STBC-FeC2-92-0.4 6.6 3 | 粗糙度1 | 60 | 2 | 0.28 | 137 | 0.043609703 | 0604
c36 | DKN10000-QZ05-STBC-FeC2-92-0.4 6.6 3 | 粗糙度1 | 60 | 3 | 0.41 | 247 | 0.078624793 | 0604
c36 | DKN10000-QZ05-STBC-FeC2-92-0.4 6.6 3 | 粗糙度1 | 60 | 4 | 0.54 | 326 | 0.103771994 | 0604
c36 | DKN10000-QZ05-STBC-FeC2-92-0.4 6.6 3 | 粗糙度1 | 60 | 5 | 0.65 | 416 | 0.132420704 | 0604
c36 | DKN10000-QZ05-STBC-FeC2-92-0.4 6.6 3 | 粗糙度1 | 60 | 7 | 0.81 | 599 | 0.190673081 | 0604
c36 | DKN10000-QZ05-STBC-FeC2-92-0.4 6.6 3 | 粗糙度1 | 60 | 10 | 0.91 | 699 | 0.222504981 | 0604
c25-605 | DKN10000-QZ05-STBC-TYY55-92-0.4 6.6 3 | 光滑 | 60 | 0 | 0 | 15 | 0.004774785 | 0608
c25-605 | DKN10000-QZ05-STBC-TYY55-92-0.4 6.6 3 | 光滑 | 60 | 1 | 0.14 | 53 | 0.016870907 | 0608
c25-605 | DKN10000-QZ05-STBC-TYY55-92-0.4 6.6 3 | 光滑 | 60 | 2 | 0.29 | 143 | 0.045519617 | 0608
c25-605 | DKN10000-QZ05-STBC-TYY55-92-0.4 6.6 3 | 光滑 | 60 | 3 | 0.42 | 225 | 0.071621775 | 0608
c25-605 | DKN10000-QZ05-STBC-TYY55-92-0.4 6.6 3 | 光滑 | 60 | 4 | 0.56 | 335 | 0.106636865 | 0608
c25-605 | DKN10000-QZ05-STBC-TYY55-92-0.4 6.6 3 | 光滑 | 60 | 5 | 0.68 | 444 | 0.141333636 | 0608
c25-605 | DKN10000-QZ05-STBC-TYY55-92-0.4 6.6 3 | 光滑 | 60 | 7 | 0.83 | 587 | 0.186853253 | 0608
c25-605 | DKN10000-QZ05-STBC-TYY55-92-0.4 6.6 3 | 光滑 | 60 | 10 | 0.94 | 697 | 0.221868343 | 0608
c62 | DKN10000-QZ05-STBC-TYY55-90-0.4 6.6 3 | 光滑 | 60 | 0 | 0 | 5 | 0.001591595 | 0608
c62 | DKN10000-QZ05-STBC-TYY55-90-0.4 6.6 3 | 光滑 | 60 | 1 | 0.14 | 25 | 0.007957975 | 0608
c62 | DKN10000-QZ05-STBC-TYY55-90-0.4 6.6 3 | 光滑 | 60 | 2 | 0.28 | 143 | 0.045519617 | 0608
c62 | DKN10000-QZ05-STBC-TYY55-90-0.4 6.6 3 | 光滑 | 60 | 3 | 0.41 | 213 | 0.067801947 | 0608
c62 | DKN10000-QZ05-STBC-TYY55-90-0.4 6.6 3 | 光滑 | 60 | 4 | 0.54 | 314 | 0.099952166 | 0608
c62 | DKN10000-QZ05-STBC-TYY55-90-0.4 6.6 3 | 光滑 | 60 | 5 | 0.65 | 404 | 0.128600876 | 0608
c62 | DKN10000-QZ05-STBC-TYY55-90-0.4 6.6 3 | 光滑 | 60 | 7 | 0.81 | 515 | 0.163934285 | 0608
c62 | DKN10000-QZ05-STBC-TYY55-90-0.4 6.6 3 | 光滑 | 60 | 10 | 0.91 | 556 | 0.176985364 | 0608
c35 | DKN7500-XD05-STBC-XD30-92-1 8 1 | 粗糙度1 | 60 | 0 | 0 | 117 | 0.037243323 | 0608
c35 | DKN7500-XD05-STBC-XD30-92-1 8 1 | 粗糙度1 | 60 | 1 | 0.14 | 226 | 0.071940094 | 0608
c35 | DKN7500-XD05-STBC-XD30-92-1 8 1 | 粗糙度1 | 60 | 2 | 0.28 | 305 | 0.097087295 | 0608
c35 | DKN7500-XD05-STBC-XD30-92-1 8 1 | 粗糙度1 | 60 | 3 | 0.41 | 405 | 0.128919195 | 0608
c35 | DKN7500-XD05-STBC-XD30-92-1 8 1 | 粗糙度1 | 60 | 4 | 0.54 | 548 | 0.174438812 | 0608
c35 | DKN7500-XD05-STBC-XD30-92-1 8 1 | 粗糙度1 | 60 | 5 | 0.66 | 698 | 0.222186662 | 0608
c35 | DKN7500-XD05-STBC-XD30-92-1 8 1 | 粗糙度1 | 60 | 7 | 0.81 | 919 | 0.292535161 | 0608
c35 | DKN7500-XD05-STBC-XD30-92-1 8 1 | 粗糙度1 | 60 | 10 | 0.91 | 1178 | 0.374979782 | 0608
c25-408 | DKN10000-QZ05-STBC-TYY55-92-0.4 6.6 3 | 粗糙度1 | 60 | 0 | 0 | 87 | 0.027693753 | 0608
c25-408 | DKN10000-QZ05-STBC-TYY55-92-0.4 6.6 3 | 粗糙度1 | 60 | 1 | 0.14 | 137 | 0.043609703 | 0608
c25-408 | DKN10000-QZ05-STBC-TYY55-92-0.4 6.6 3 | 粗糙度1 | 60 | 2 | 0.28 | 265 | 0.084354535 | 0608
c25-408 | DKN10000-QZ05-STBC-TYY55-92-0.4 6.6 3 | 粗糙度1 | 60 | 3 | 0.42 | 414 | 0.131784066 | 0608
c25-408 | DKN10000-QZ05-STBC-TYY55-92-0.4 6.6 3 | 粗糙度1 | 60 | 4 | 0.54 | 547 | 0.174120493 | 0608
c25-408 | DKN10000-QZ05-STBC-TYY55-92-0.4 6.6 3 | 粗糙度1 | 60 | 5 | 0.66 | 688 | 0.219003472 | 0608
c25-408 | DKN10000-QZ05-STBC-TYY55-92-0.4 6.6 3 | 粗糙度1 | 60 | 7 | 0.81 | 870 | 0.27693753 | 0608
c25-408 | DKN10000-QZ05-STBC-TYY55-92-0.4 6.6 3 | 粗糙度1 | 60 | 10 | 0.87 | 979 | 0.311634301 | 0608
c63 | DKN10000-QZ05-STBC-BACN-92-0.4 6.6 3 | 光滑 | 60 | 0 | 0 | 17 | 0.005411423 | 0608
c63 | DKN10000-QZ05-STBC-BACN-92-0.4 6.6 3 | 光滑 | 60 | 1 | 0.14 | 44 | 0.014006036 | 0608
c63 | DKN10000-QZ05-STBC-BACN-92-0.4 6.6 3 | 光滑 | 60 | 2 | 0.29 | 145 | 0.046156255 | 0608
c63 | DKN10000-QZ05-STBC-BACN-92-0.4 6.6 3 | 光滑 | 60 | 3 | 0.42 | 265 | 0.084354535 | 0608
c63 | DKN10000-QZ05-STBC-BACN-92-0.4 6.6 3 | 光滑 | 60 | 4 | 0.55 | 356 | 0.113321564 | 0608
c63 | DKN10000-QZ05-STBC-BACN-92-0.4 6.6 3 | 光滑 | 60 | 5 | 0.67 | 456 | 0.145153464 | 0608
c63 | DKN10000-QZ05-STBC-BACN-92-0.4 6.6 3 | 光滑 | 60 | 7 | 0.83 | 545 | 0.173483855 | 0608
c63 | DKN10000-QZ05-STBC-BACN-92-0.4 6.6 3 | 光滑 | 60 | 10 | 0.93 | 676 | 0.215183644 | 0608
c63 | DKN10000-QZ05-STBC-BACN-92-0.4 6.6 3 | 粗糙度1 | 60 | 0 | 0 | 7 | 0.002228233 | 0608
c63 | DKN10000-QZ05-STBC-BACN-92-0.4 6.6 3 | 粗糙度1 | 60 | 1 | 0.14 | 16 | 0.005093104 | 0608
c63 | DKN10000-QZ05-STBC-BACN-92-0.4 6.6 3 | 粗糙度1 | 60 | 2 | 0.28 | 145 | 0.046156255 | 0608
c63 | DKN10000-QZ05-STBC-BACN-92-0.4 6.6 3 | 粗糙度1 | 60 | 3 | 0.41 | 227 | 0.072258413 | 0608
c63 | DKN10000-QZ05-STBC-BACN-92-0.4 6.6 3 | 粗糙度1 | 60 | 4 | 0.54 | 316 | 0.100588804 | 0608
c63 | DKN10000-QZ05-STBC-BACN-92-0.4 6.6 3 | 粗糙度1 | 60 | 5 | 0.66 | 488 | 0.155339672 | 0608
c63 | DKN10000-QZ05-STBC-BACN-92-0.4 6.6 3 | 粗糙度1 | 60 | 7 | 0.81 | 718 | 0.228553042 | 0608
c63 | DKN10000-QZ05-STBC-BACN-92-0.4 6.6 3 | 粗糙度1 | 60 | 10 | 0.9 | 839 | 0.267069641 | 0608
c25-605 | DKN10000-QZ05-STBC-TYY55-92-0.4 6.6 3 | 粗糙度1 | 60 | 0 | 0 | 77 | 0.024510563 | 0608
c25-605 | DKN10000-QZ05-STBC-TYY55-92-0.4 6.6 3 | 粗糙度1 | 60 | 1 | 0.14 | 95 | 0.030240305 | 0608
c25-605 | DKN10000-QZ05-STBC-TYY55-92-0.4 6.6 3 | 粗糙度1 | 60 | 2 | 0.28 | 195 | 0.062072205 | 0608
c25-605 | DKN10000-QZ05-STBC-TYY55-92-0.4 6.6 3 | 粗糙度1 | 60 | 3 | 0.42 | 336 | 0.106955184 | 0608
c25-605 | DKN10000-QZ05-STBC-TYY55-92-0.4 6.6 3 | 粗糙度1 | 60 | 4 | 0.54 | 414 | 0.131784066 | 0608
c25-605 | DKN10000-QZ05-STBC-TYY55-92-0.4 6.6 3 | 粗糙度1 | 60 | 5 | 0.66 | 496 | 0.157886224 | 0608
c25-605 | DKN10000-QZ05-STBC-TYY55-92-0.4 6.6 3 | 粗糙度1 | 60 | 7 | 0.81 | 626 | 0.199267694 | 0608
c25-605 | DKN10000-QZ05-STBC-TYY55-92-0.4 6.6 3 | 粗糙度1 | 60 | 10 | 0.92 | 708 | 0.225369852 | 0608
c25-429 | DKN10000-QZ05-STBC-TYY55-92-0.4 6.6 3 | 粗糙度1 | 60 | 0 | 0 | 116 | 0.036925004 | 0608
c25-429 | DKN10000-QZ05-STBC-TYY55-92-0.4 6.6 3 | 粗糙度1 | 60 | 1 | 0.14 | 175 | 0.055705825 | 0608
c25-429 | DKN10000-QZ05-STBC-TYY55-92-0.4 6.6 3 | 粗糙度1 | 60 | 2 | 0.28 | 216 | 0.068756904 | 0608
c25-429 | DKN10000-QZ05-STBC-TYY55-92-0.4 6.6 3 | 粗糙度1 | 60 | 3 | 0.42 | 337 | 0.107273503 | 0608
c25-429 | DKN10000-QZ05-STBC-TYY55-92-0.4 6.6 3 | 粗糙度1 | 60 | 4 | 0.54 | 477 | 0.151838163 | 0608
c25-429 | DKN10000-QZ05-STBC-TYY55-92-0.4 6.6 3 | 粗糙度1 | 60 | 5 | 0.66 | 587 | 0.186853253 | 0608
c25-429 | DKN10000-QZ05-STBC-TYY55-92-0.4 6.6 3 | 粗糙度1 | 60 | 7 | 0.81 | 739 | 0.235237741 | 0608
c25-429 | DKN10000-QZ05-STBC-TYY55-92-0.4 6.6 3 | 粗糙度1 | 60 | 10 | 0.91 | 839 | 0.267069641 | 0608
c62 | DKN10000-QZ05-STBC-TYY55-90-0.4 6.6 3 | 粗糙度1 | 60 | 0 | 0 | 5 | 0.001591595 | 0609
c62 | DKN10000-QZ05-STBC-TYY55-90-0.4 6.6 3 | 粗糙度1 | 60 | 1 | 0.14 | 35 | 0.011141165 | 0609
c62 | DKN10000-QZ05-STBC-TYY55-90-0.4 6.6 3 | 粗糙度1 | 60 | 2 | 0.27 | 145 | 0.046156255 | 0609
c62 | DKN10000-QZ05-STBC-TYY55-90-0.4 6.6 3 | 粗糙度1 | 60 | 3 | 0.4 | 226 | 0.071940094 | 0609
c62 | DKN10000-QZ05-STBC-TYY55-90-0.4 6.6 3 | 粗糙度1 | 60 | 4 | 0.53 | 294 | 0.093585786 | 0609
c62 | DKN10000-QZ05-STBC-TYY55-90-0.4 6.6 3 | 粗糙度1 | 60 | 5 | 0.65 | 356 | 0.113321564 | 0609
c62 | DKN10000-QZ05-STBC-TYY55-90-0.4 6.6 3 | 粗糙度1 | 60 | 7 | 0.8 | 424 | 0.134967256 | 0609
c62 | DKN10000-QZ05-STBC-TYY55-90-0.4 6.6 3 | 粗糙度1 | 60 | 10 | 0.9 | 456 | 0.145153464 | 0609
c39 | DKN5000-XD05-STBC-XD30-92-0.4 8.6 1 | 粗糙度1 | 60 | 0 | 0 | 55 | 0.017507545 | 0609
c39 | DKN5000-XD05-STBC-XD30-92-0.4 8.6 1 | 粗糙度1 | 60 | 1 | 0.14 | 88 | 0.028012072 | 0609
c39 | DKN5000-XD05-STBC-XD30-92-0.4 8.6 1 | 粗糙度1 | 60 | 2 | 0.28 | 197 | 0.062708843 | 0609
c39 | DKN5000-XD05-STBC-XD30-92-0.4 8.6 1 | 粗糙度1 | 60 | 3 | 0.41 | 286 | 0.091039234 | 0609
c39 | DKN5000-XD05-STBC-XD30-92-0.4 8.6 1 | 粗糙度1 | 60 | 4 | 0.53 | 386 | 0.122871134 | 0609
c39 | DKN5000-XD05-STBC-XD30-92-0.4 8.6 1 | 粗糙度1 | 60 | 5 | 0.65 | 488 | 0.155339672 | 0609
c39 | DKN5000-XD05-STBC-XD30-92-0.4 8.6 1 | 粗糙度1 | 60 | 7 | 0.8 | 618 | 0.196721142 | 0609
c39 | DKN5000-XD05-STBC-XD30-92-0.4 8.6 1 | 粗糙度1 | 60 | 10 | 0.9 | 677 | 0.215501963 | 0609
c40 | DKN10000-XD05-STBC-TYY55-91.5-0.4 6.6 4 | 粗糙度1 | 60 | 0 | 0 | 17 | 0.005411423 | 0609
c40 | DKN10000-XD05-STBC-TYY55-91.5-0.4 6.6 4 | 粗糙度1 | 60 | 1 | 0.14 | 47 | 0.014960993 | 0609
c40 | DKN10000-XD05-STBC-TYY55-91.5-0.4 6.6 4 | 粗糙度1 | 60 | 2 | 0.27 | 187 | 0.059525653 | 0609
c40 | DKN10000-XD05-STBC-TYY55-91.5-0.4 6.6 4 | 粗糙度1 | 60 | 3 | 0.4 | 276 | 0.087856044 | 0609
c40 | DKN10000-XD05-STBC-TYY55-91.5-0.4 6.6 4 | 粗糙度1 | 60 | 4 | 0.53 | 357 | 0.113639883 | 0609
c40 | DKN10000-XD05-STBC-TYY55-91.5-0.4 6.6 4 | 粗糙度1 | 60 | 5 | 0.65 | 416 | 0.132420704 | 0609
c40 | DKN10000-XD05-STBC-TYY55-91.5-0.4 6.6 4 | 粗糙度1 | 60 | 7 | 0.8 | 516 | 0.164252604 | 0609
c40 | DKN10000-XD05-STBC-TYY55-91.5-0.4 6.6 4 | 粗糙度1 | 60 | 10 | 0.9 | 588 | 0.187171572 | 0609
c42 | DKN50-QZ05-STBC-TYY55-91.9-1.17 6.87 1,96 | 粗糙度1 | 60 | 0 | 0 | -42 | -0.013369398 | 0609
c42 | DKN50-QZ05-STBC-TYY55-91.9-1.17 6.87 1,96 | 粗糙度1 | 60 | 1 | 0.14 | -32 | -0.010186208 | 0609
c42 | DKN50-QZ05-STBC-TYY55-91.9-1.17 6.87 1,96 | 粗糙度1 | 60 | 2 | 0.28 | 67 | 0.021327373 | 0609
c42 | DKN50-QZ05-STBC-TYY55-91.9-1.17 6.87 1,96 | 粗糙度1 | 60 | 3 | 0.41 | 328 | 0.104408632 | 0609
c42 | DKN50-QZ05-STBC-TYY55-91.9-1.17 6.87 1,96 | 粗糙度1 | 60 | 4 | 0.54 | 500 | 0.1591595 | 0609
c42 | DKN50-QZ05-STBC-TYY55-91.9-1.17 6.87 1,96 | 粗糙度1 | 60 | 5 | 0.65 | 628 | 0.199904332 | 0609
c42 | DKN50-QZ05-STBC-TYY55-91.9-1.17 6.87 1,96 | 粗糙度1 | 60 | 7 | 0.81 | 871 | 0.277255849 | 0609
c42 | DKN50-QZ05-STBC-TYY55-91.9-1.17 6.87 1,96 | 粗糙度1 | 60 | 10 | 0.91 | 1060 | 0.33741814 | 0609
c43 | DKN10000-XD05-STBC-TYY55-92.5-0.4 6.6 3 | 粗糙度1 | 60 | 0 | 0 | -10 | -0.00318319 | 0609
c43 | DKN10000-XD05-STBC-TYY55-92.5-0.4 6.6 3 | 粗糙度1 | 60 | 1 | 0.14 | 38 | 0.012096122 | 0609
c43 | DKN10000-XD05-STBC-TYY55-92.5-0.4 6.6 3 | 粗糙度1 | 60 | 2 | 0.28 | 167 | 0.053159273 | 0609
c43 | DKN10000-XD05-STBC-TYY55-92.5-0.4 6.6 3 | 粗糙度1 | 60 | 3 | 0.42 | 386 | 0.122871134 | 0609
c43 | DKN10000-XD05-STBC-TYY55-92.5-0.4 6.6 3 | 粗糙度1 | 60 | 4 | 0.54 | 548 | 0.174438812 | 0609
c43 | DKN10000-XD05-STBC-TYY55-92.5-0.4 6.6 3 | 粗糙度1 | 60 | 5 | 0.66 | 689 | 0.219321791 | 0609
c43 | DKN10000-XD05-STBC-TYY55-92.5-0.4 6.6 3 | 粗糙度1 | 60 | 7 | 0.82 | 921 | 0.293171799 | 0609
c43 | DKN10000-XD05-STBC-TYY55-92.5-0.4 6.6 3 | 粗糙度1 | 60 | 10 | 0.92 | 1041 | 0.331370079 | 0609
c45 | DKN10000-QZ08-STBC-TYY55-92.5-0.4 6.6 3 | 粗糙度1 | 60 | 0 | 0 | 97 | 0.030876943 | 0609
c45 | DKN10000-QZ08-STBC-TYY55-92.5-0.4 6.6 3 | 粗糙度1 | 60 | 1 | 0.14 | 148 | 0.047111212 | 0609
c45 | DKN10000-QZ08-STBC-TYY55-92.5-0.4 6.6 3 | 粗糙度1 | 60 | 2 | 0.28 | 228 | 0.072576732 | 0609
c45 | DKN10000-QZ08-STBC-TYY55-92.5-0.4 6.6 3 | 粗糙度1 | 60 | 3 | 0.42 | 328 | 0.104408632 | 0609
c45 | DKN10000-QZ08-STBC-TYY55-92.5-0.4 6.6 3 | 粗糙度1 | 60 | 4 | 0.55 | 498 | 0.158522862 | 0609
c45 | DKN10000-QZ08-STBC-TYY55-92.5-0.4 6.6 3 | 粗糙度1 | 60 | 5 | 0.67 | 668 | 0.212637092 | 0609
c45 | DKN10000-QZ08-STBC-TYY55-92.5-0.4 6.6 3 | 粗糙度1 | 60 | 7 | 0.82 | 1030 | 0.32786857 | 0609
c45 | DKN10000-QZ08-STBC-TYY55-92.5-0.4 6.6 3 | 粗糙度1 | 60 | 10 | 0.93 | 1220 | 0.38834918 | 0609
c46 | DKN50-QZ05-STBC-YAFC-91.9-1.17 6.87 1.96 | 粗糙度1 | 60 | 0 | 0 | 77 | 0.024510563 | 0609
c46 | DKN50-QZ05-STBC-YAFC-91.9-1.17 6.87 1.96 | 粗糙度1 | 60 | 1 | 0.14 | 129 | 0.041063151 | 0609
c46 | DKN50-QZ05-STBC-YAFC-91.9-1.17 6.87 1.96 | 粗糙度1 | 60 | 2 | 0.28 | 217 | 0.069075223 | 0609
c46 | DKN50-QZ05-STBC-YAFC-91.9-1.17 6.87 1.96 | 粗糙度1 | 60 | 3 | 0.42 | 316 | 0.100588804 | 0609
c46 | DKN50-QZ05-STBC-YAFC-91.9-1.17 6.87 1.96 | 粗糙度1 | 60 | 4 | 0.55 | 498 | 0.158522862 | 0609
c46 | DKN50-QZ05-STBC-YAFC-91.9-1.17 6.87 1.96 | 粗糙度1 | 60 | 5 | 0.67 | 647 | 0.205952393 | 0609
c46 | DKN50-QZ05-STBC-YAFC-91.9-1.17 6.87 1.96 | 粗糙度1 | 60 | 7 | 0.82 | 998 | 0.317682362 | 0609
c46 | DKN50-QZ05-STBC-YAFC-91.9-1.17 6.87 1.96 | 粗糙度1 | 60 | 10 | 0.93 | 1318 | 0.419544442 | 0609
c58 | DKN10000-QZ05-STBC-RPT-90-0.4 8.6 1 | 粗糙度1 | 60 | 0 | 0 | -22 | -0.007003018 | 0609
c58 | DKN10000-QZ05-STBC-RPT-90-0.4 8.6 1 | 粗糙度1 | 60 | 1 | 0.14 | 9 | 0.002864871 | 0609
c58 | DKN10000-QZ05-STBC-RPT-90-0.4 8.6 1 | 粗糙度1 | 60 | 2 | 0.28 | 138 | 0.043928022 | 0609
c58 | DKN10000-QZ05-STBC-RPT-90-0.4 8.6 1 | 粗糙度1 | 60 | 3 | 0.41 | 248 | 0.078943112 | 0609
c58 | DKN10000-QZ05-STBC-RPT-90-0.4 8.6 1 | 粗糙度1 | 60 | 4 | 0.54 | 347 | 0.110456693 | 0609
c58 | DKN10000-QZ05-STBC-RPT-90-0.4 8.6 1 | 粗糙度1 | 60 | 5 | 0.65 | 396 | 0.126054324 | 0609
c58 | DKN10000-QZ05-STBC-RPT-90-0.4 8.6 1 | 粗糙度1 | 60 | 7 | 0.81 | 517 | 0.164570923 | 0609
c58 | DKN10000-QZ05-STBC-RPT-90-0.4 8.6 1 | 粗糙度1 | 60 | 10 | 0.91 | 600 | 0.1909914 | 0609
c64 | DKN10000-QZ05-STBC-TYY55-90-0.5 4.75 4.75 | 粗糙度1 | 60 | 0 | 0 | 7 | 0.002228233 | 0610
c64 | DKN10000-QZ05-STBC-TYY55-90-0.5 4.75 4.75 | 粗糙度1 | 60 | 1 | 0.14 | 37 | 0.011777803 | 0610
c64 | DKN10000-QZ05-STBC-TYY55-90-0.5 4.75 4.75 | 粗糙度1 | 60 | 2 | 0.28 | 145 | 0.046156255 | 0610
c64 | DKN10000-QZ05-STBC-TYY55-90-0.5 4.75 4.75 | 粗糙度1 | 60 | 3 | 0.41 | 206 | 0.065573714 | 0610
c64 | DKN10000-QZ05-STBC-TYY55-90-0.5 4.75 4.75 | 粗糙度1 | 60 | 4 | 0.54 | 276 | 0.087856044 | 0610
c64 | DKN10000-QZ05-STBC-TYY55-90-0.5 4.75 4.75 | 粗糙度1 | 60 | 5 | 0.66 | 327 | 0.104090313 | 0610
c64 | DKN10000-QZ05-STBC-TYY55-90-0.5 4.75 4.75 | 粗糙度1 | 60 | 7 | 0.81 | 396 | 0.126054324 | 0610
c64 | DKN10000-QZ05-STBC-TYY55-90-0.5 4.75 4.75 | 粗糙度1 | 60 | 10 | 0.92 | 435 | 0.138468765 | 0610
c65 | DKN10000-QZ05-STBC-TYY55-90-1 3 6 | 粗糙度1 | 60 | 0 | 0 | -4 | -0.001273276 | 0610
c65 | DKN10000-QZ05-STBC-TYY55-90-1 3 6 | 粗糙度1 | 60 | 1 | 0.14 | 25 | 0.007957975 | 0610
c65 | DKN10000-QZ05-STBC-TYY55-90-1 3 6 | 粗糙度1 | 60 | 2 | 0.28 | 96 | 0.030558624 | 0610
c65 | DKN10000-QZ05-STBC-TYY55-90-1 3 6 | 粗糙度1 | 60 | 3 | 0.41 | 166 | 0.052840954 | 0610
c65 | DKN10000-QZ05-STBC-TYY55-90-1 3 6 | 粗糙度1 | 60 | 4 | 0.54 | 235 | 0.074804965 | 0610
c65 | DKN10000-QZ05-STBC-TYY55-90-1 3 6 | 粗糙度1 | 60 | 5 | 0.66 | 305 | 0.097087295 | 0610
c65 | DKN10000-QZ05-STBC-TYY55-90-1 3 6 | 粗糙度1 | 60 | 7 | 0.81 | 395 | 0.125736005 | 0610
c65 | DKN10000-QZ05-STBC-TYY55-90-1 3 6 | 粗糙度1 | 60 | 10 | 0.91 | 445 | 0.141651955 | 0610
c66 | DKN10000-QZ05-STBC-TYY55-90-1 8 1 | 粗糙度1 | 60 | 0 | 0 | -3 | -0.000954957 | 0610
c66 | DKN10000-QZ05-STBC-TYY55-90-1 8 1 | 粗糙度1 | 60 | 1 | 0.14 | 26 | 0.008276294 | 0610
c66 | DKN10000-QZ05-STBC-TYY55-90-1 8 1 | 粗糙度1 | 60 | 2 | 0.28 | 127 | 0.040426513 | 0610
c66 | DKN10000-QZ05-STBC-TYY55-90-1 8 1 | 粗糙度1 | 60 | 3 | 0.42 | 197 | 0.062708843 | 0610
c66 | DKN10000-QZ05-STBC-TYY55-90-1 8 1 | 粗糙度1 | 60 | 4 | 0.54 | 256 | 0.081489664 | 0610
c66 | DKN10000-QZ05-STBC-TYY55-90-1 8 1 | 粗糙度1 | 60 | 5 | 0.66 | 327 | 0.104090313 | 0610
c66 | DKN10000-QZ05-STBC-TYY55-90-1 8 1 | 粗糙度1 | 60 | 7 | 0.82 | 435 | 0.138468765 | 0610
c66 | DKN10000-QZ05-STBC-TYY55-90-1 8 1 | 粗糙度1 | 60 | 10 | 0.92 | 526 | 0.167435794 | 0610
c67 | DKN10000-QZ05-STBC-90-1 9 | 粗糙度1 | 60 | 0 | 0 | -2 | -0.000636638 | 0610
c67 | DKN10000-QZ05-STBC-90-1 9 | 粗糙度1 | 60 | 1 | 0.14 | 27 | 0.008594613 | 0610
c67 | DKN10000-QZ05-STBC-90-1 9 | 粗糙度1 | 60 | 2 | 0.28 | 106 | 0.033741814 | 0610
c67 | DKN10000-QZ05-STBC-90-1 9 | 粗糙度1 | 60 | 3 | 0.41 | 197 | 0.062708843 | 0610
c67 | DKN10000-QZ05-STBC-90-1 9 | 粗糙度1 | 60 | 4 | 0.54 | 287 | 0.091357553 | 0610
c67 | DKN10000-QZ05-STBC-90-1 9 | 粗糙度1 | 60 | 5 | 0.66 | 357 | 0.113639883 | 0610
c67 | DKN10000-QZ05-STBC-90-1 9 | 粗糙度1 | 60 | 7 | 0.82 | 447 | 0.142288593 | 0610
c67 | DKN10000-QZ05-STBC-90-1 9 | 粗糙度1 | 60 | 10 | 0.92 | 527 | 0.167754113 | 0610
c68 | DKN10000-QZ05-STBC-TYY55-90-1 1 8 | 粗糙度1 | 60 | 0 | 0 | -4 | -0.001273276 | 0610
c68 | DKN10000-QZ05-STBC-TYY55-90-1 1 8 | 粗糙度1 | 60 | 1 | 0.14 | 36 | 0.011459484 | 0610
c68 | DKN10000-QZ05-STBC-TYY55-90-1 1 8 | 粗糙度1 | 60 | 2 | 0.27 | 107 | 0.034060133 | 0610
c68 | DKN10000-QZ05-STBC-TYY55-90-1 1 8 | 粗糙度1 | 60 | 3 | 0.4 | 166 | 0.052840954 | 0610
c68 | DKN10000-QZ05-STBC-TYY55-90-1 1 8 | 粗糙度1 | 60 | 4 | 0.53 | 227 | 0.072258413 | 0610
c68 | DKN10000-QZ05-STBC-TYY55-90-1 1 8 | 粗糙度1 | 60 | 5 | 0.65 | 286 | 0.091039234 | 0610
c68 | DKN10000-QZ05-STBC-TYY55-90-1 1 8 | 粗糙度1 | 60 | 7 | 0.8 | 348 | 0.110775012 | 0610
c68 | DKN10000-QZ05-STBC-TYY55-90-1 1 8 | 粗糙度1 | 60 | 10 | 0.9 | 386 | 0.122871134 | 0610
c69 | DKN10000-QZ05-STBC-TYY55-STBC-90-1 8.5 0.5 | 粗糙度1 | 60 | 0 | 0 | -14 | -0.004456466 | 0612
c69 | DKN10000-QZ05-STBC-TYY55-STBC-90-1 8.5 0.5 | 粗糙度1 | 60 | 1 | 0.15 | 17 | 0.005411423 | 0612
c69 | DKN10000-QZ05-STBC-TYY55-STBC-90-1 8.5 0.5 | 粗糙度1 | 60 | 2 | 0.3 | 85 | 0.027057115 | 0612
c69 | DKN10000-QZ05-STBC-TYY55-STBC-90-1 8.5 0.5 | 粗糙度1 | 60 | 3 | 0.45 | 145 | 0.046156255 | 0612
c69 | DKN10000-QZ05-STBC-TYY55-STBC-90-1 8.5 0.5 | 粗糙度1 | 60 | 4 | 0.59 | 216 | 0.068756904 | 0612
c69 | DKN10000-QZ05-STBC-TYY55-STBC-90-1 8.5 0.5 | 粗糙度1 | 60 | 5 | 0.71 | 275 | 0.087537725 | 0612
c69 | DKN10000-QZ05-STBC-TYY55-STBC-90-1 8.5 0.5 | 粗糙度1 | 60 | 7 | 0.88 | 417 | 0.132739023 | 0612
c69 | DKN10000-QZ05-STBC-TYY55-STBC-90-1 8.5 0.5 | 粗糙度1 | 60 | 10 | 0.99 | 488 | 0.155339672 | 0612
c70 | DKN10000-QZ05-STBC-TYY55-90-1 6 3 | 粗糙度1 | 60 | 0 | 0 | -4 | -0.001273276 | 0612
c70 | DKN10000-QZ05-STBC-TYY55-90-1 6 3 | 粗糙度1 | 60 | 1 | 0.15 | 25 | 0.007957975 | 0612
c70 | DKN10000-QZ05-STBC-TYY55-90-1 6 3 | 粗糙度1 | 60 | 2 | 0.3 | 126 | 0.040108194 | 0612
c70 | DKN10000-QZ05-STBC-TYY55-90-1 6 3 | 粗糙度1 | 60 | 3 | 0.45 | 196 | 0.062390524 | 0612
c70 | DKN10000-QZ05-STBC-TYY55-90-1 6 3 | 粗糙度1 | 60 | 4 | 0.59 | 257 | 0.081807983 | 0612
c70 | DKN10000-QZ05-STBC-TYY55-90-1 6 3 | 粗糙度1 | 60 | 5 | 0.72 | 314 | 0.099952166 | 0612
c70 | DKN10000-QZ05-STBC-TYY55-90-1 6 3 | 粗糙度1 | 60 | 7 | 0.89 | 394 | 0.125417686 | 0612
c70 | DKN10000-QZ05-STBC-TYY55-90-1 6 3 | 粗糙度1 | 60 | 10 | 1 | 455 | 0.144835145 | 0612
c71 | DKN10000-BAHQ-BACN-91-7 3 | 粗糙度1 | 60 | 0 | 0 | 17 | 0.005411423 | 0612
c71 | DKN10000-BAHQ-BACN-91-7 3 | 粗糙度1 | 60 | 1 | 0.16 | 47 | 0.014960993 | 0612
c71 | DKN10000-BAHQ-BACN-91-7 3 | 粗糙度1 | 60 | 2 | 0.32 | 98 | 0.031195262 | 0612
c71 | DKN10000-BAHQ-BACN-91-7 3 | 粗糙度1 | 60 | 3 | 0.47 | 187 | 0.059525653 | 0612
c71 | DKN10000-BAHQ-BACN-91-7 3 | 粗糙度1 | 60 | 4 | 0.61 | 276 | 0.087856044 | 0612
c71 | DKN10000-BAHQ-BACN-91-7 3 | 粗糙度1 | 60 | 5 | 0.75 | 367 | 0.116823073 | 0612
c71 | DKN10000-BAHQ-BACN-91-7 3 | 粗糙度1 | 60 | 7 | 0.93 | 516 | 0.164252604 | 0612
c71 | DKN10000-BAHQ-BACN-91-7 3 | 粗糙度1 | 60 | 10 | 1.04 | 637 | 0.202769203 | 0612
c73 | DKN10000-BAHQ-STBC-TYY55-92-0.4 6.6 3 | 粗糙度1 | 60 | 0 | 0 | 2 | 0.000636638 | 0612
c73 | DKN10000-BAHQ-STBC-TYY55-92-0.4 6.6 3 | 粗糙度1 | 60 | 1 | 0.15 | -12 | -0.003819828 | 0612
c73 | DKN10000-BAHQ-STBC-TYY55-92-0.4 6.6 3 | 粗糙度1 | 60 | 2 | 0.3 | 156 | 0.049657764 | 0612
c73 | DKN10000-BAHQ-STBC-TYY55-92-0.4 6.6 3 | 粗糙度1 | 60 | 3 | 0.44 | 258 | 0.082126302 | 0612
c73 | DKN10000-BAHQ-STBC-TYY55-92-0.4 6.6 3 | 粗糙度1 | 60 | 4 | 0.58 | 386 | 0.122871134 | 0612
c73 | DKN10000-BAHQ-STBC-TYY55-92-0.4 6.6 3 | 粗糙度1 | 60 | 5 | 0.71 | 496 | 0.157886224 | 0612
c73 | DKN10000-BAHQ-STBC-TYY55-92-0.4 6.6 3 | 粗糙度1 | 60 | 7 | 0.88 | 598 | 0.190354762 | 0612
c73 | DKN10000-BAHQ-STBC-TYY55-92-0.4 6.6 3 | 粗糙度1 | 60 | 10 | 1 | 668 | 0.212637092 | 0612
c72 | DKN10000-BAHQ-BACN-91-3 7 | 粗糙度1 | 60 | 0 | 0 | 25 | 0.007957975 | 0612
c72 | DKN10000-BAHQ-BACN-91-3 7 | 粗糙度1 | 60 | 1 | 0.16 | 66 | 0.021009054 | 0612
c72 | DKN10000-BAHQ-BACN-91-3 7 | 粗糙度1 | 60 | 2 | 0.31 | 157 | 0.049976083 | 0612
c72 | DKN10000-BAHQ-BACN-91-3 7 | 粗糙度1 | 60 | 3 | 0.46 | 275 | 0.087537725 | 0612
c72 | DKN10000-BAHQ-BACN-91-3 7 | 粗糙度1 | 60 | 4 | 0.61 | 386 | 0.122871134 | 0612
c72 | DKN10000-BAHQ-BACN-91-3 7 | 粗糙度1 | 60 | 5 | 0.74 | 467 | 0.148654973 | 0612
c72 | DKN10000-BAHQ-BACN-91-3 7 | 粗糙度1 | 60 | 7 | 0.91 | 626 | 0.199267694 | 0612
c72 | DKN10000-BAHQ-BACN-91-3 7 | 粗糙度1 | 60 | 10 | 1.03 | 749 | 0.238420931 | 0612
c74 | DKN10000-BAHQ-BACN-TYY55-92-0.4 6.6 3 | 粗糙度1 | 60 | 0 | 0 | 176 | 0.056024144 | 0612
c74 | DKN10000-BAHQ-BACN-TYY55-92-0.4 6.6 3 | 粗糙度1 | 60 | 1 | 0.17 | 165 | 0.052522635 | 0612
c74 | DKN10000-BAHQ-BACN-TYY55-92-0.4 6.6 3 | 粗糙度1 | 60 | 2 | 0.33 | 145 | 0.046156255 | 0612
c74 | DKN10000-BAHQ-BACN-TYY55-92-0.4 6.6 3 | 粗糙度1 | 60 | 3 | 0.48 | 336 | 0.106955184 | 0612
c74 | DKN10000-BAHQ-BACN-TYY55-92-0.4 6.6 3 | 粗糙度1 | 60 | 4 | 0.63 | 415 | 0.132102385 | 0612
c74 | DKN10000-BAHQ-BACN-TYY55-92-0.4 6.6 3 | 粗糙度1 | 60 | 5 | 0.77 | 537 | 0.170937303 | 0612
c74 | DKN10000-BAHQ-BACN-TYY55-92-0.4 6.6 3 | 粗糙度1 | 60 | 7 | 0.94 | 828 | 0.263568132 | 0612
c74 | DKN10000-BAHQ-BACN-TYY55-92-0.4 6.6 3 | 粗糙度1 | 60 | 10 | 1.05 | 1178 | 0.374979782 | 0612
c25-609 | DKN10000-QZ05-STBC-TYY55-92-0.4 6.6 3 | 粗糙度1 | 60 | 0 | 0 | 118 | 0.037561642 | 0612
c25-609 | DKN10000-QZ05-STBC-TYY55-92-0.4 6.6 3 | 粗糙度1 | 60 | 1 | 0.16 | 155 | 0.049339445 | 0612
c25-609 | DKN10000-QZ05-STBC-TYY55-92-0.4 6.6 3 | 粗糙度1 | 60 | 2 | 0.32 | 196 | 0.062390524 | 0612
c25-609 | DKN10000-QZ05-STBC-TYY55-92-0.4 6.6 3 | 粗糙度1 | 60 | 3 | 0.46 | 327 | 0.104090313 | 0612
c25-609 | DKN10000-QZ05-STBC-TYY55-92-0.4 6.6 3 | 粗糙度1 | 60 | 4 | 0.61 | 447 | 0.142288593 | 0612
c25-609 | DKN10000-QZ05-STBC-TYY55-92-0.4 6.6 3 | 粗糙度1 | 60 | 5 | 0.74 | 547 | 0.174120493 | 0612
c25-609 | DKN10000-QZ05-STBC-TYY55-92-0.4 6.6 3 | 粗糙度1 | 60 | 7 | 0.91 | 718 | 0.228553042 | 0612
c25-609 | DKN10000-QZ05-STBC-TYY55-92-0.4 6.6 3 | 粗糙度1 | 60 | 10 | 1.03 | 950 | 0.30240305 | 0612
c25-429 | DKN10000-QZ05-STBC-TYY55-92-0.4 6.6 3 | 粗糙度2 | 60 | 0 | 0 | 17 | 0.005411423 | 0615
c25-429 | DKN10000-QZ05-STBC-TYY55-92-0.4 6.6 3 | 粗糙度2 | 60 | 1 | 0.15 | 117 | 0.037243323 | 0615
c25-429 | DKN10000-QZ05-STBC-TYY55-92-0.4 6.6 3 | 粗糙度2 | 60 | 2 | 0.29 | 286 | 0.091039234 | 0615
c25-429 | DKN10000-QZ05-STBC-TYY55-92-0.4 6.6 3 | 粗糙度2 | 60 | 3 | 0.43 | 407 | 0.129555833 | 0615
c25-429 | DKN10000-QZ05-STBC-TYY55-92-0.4 6.6 3 | 粗糙度2 | 60 | 4 | 0.56 | 527 | 0.167754113 | 0615
c25-429 | DKN10000-QZ05-STBC-TYY55-92-0.4 6.6 3 | 粗糙度2 | 60 | 5 | 0.69 | 668 | 0.212637092 | 0615
c25-429 | DKN10000-QZ05-STBC-TYY55-92-0.4 6.6 3 | 粗糙度2 | 60 | 7 | 0.84 | 898 | 0.285850462 | 0615
c25-429 | DKN10000-QZ05-STBC-TYY55-92-0.4 6.6 3 | 粗糙度2 | 60 | 10 | 0.94 | 1028 | 0.327231932 | 0615
c25-408 | DKN10000-QZ05-STBC-TYY55-92-0.4 6.6 3 | 粗糙度2 | 60 | 0 | 0 | 155 | 0.049339445 | 0616
c25-408 | DKN10000-QZ05-STBC-TYY55-92-0.4 6.6 3 | 粗糙度2 | 60 | 1 | 0.16 | 226 | 0.071940094 | 0616
c25-408 | DKN10000-QZ05-STBC-TYY55-92-0.4 6.6 3 | 粗糙度2 | 60 | 2 | 0.31 | 346 | 0.110138374 | 0616
c25-408 | DKN10000-QZ05-STBC-TYY55-92-0.4 6.6 3 | 粗糙度2 | 60 | 3 | 0.46 | 456 | 0.145153464 | 0616
c25-408 | DKN10000-QZ05-STBC-TYY55-92-0.4 6.6 3 | 粗糙度2 | 60 | 4 | 0.6 | 577 | 0.183670063 | 0616
c25-408 | DKN10000-QZ05-STBC-TYY55-92-0.4 6.6 3 | 粗糙度2 | 60 | 5 | 0.73 | 707 | 0.225051533 | 0616
c25-408 | DKN10000-QZ05-STBC-TYY55-92-0.4 6.6 3 | 粗糙度2 | 60 | 7 | 0.91 | 897 | 0.285532143 | 0616
c25-408 | DKN10000-QZ05-STBC-TYY55-92-0.4 6.6 3 | 粗糙度2 | 60 | 10 | 1 | 1030 | 0.32786857 | 0616
c25-605 | DKN10000-QZ05-STBC-TYY55-92-0.4 6.6 3 | 粗糙度2 | 60 | 0 | 0 | 97 | 0.030876943 | 0616
c25-605 | DKN10000-QZ05-STBC-TYY55-92-0.4 6.6 3 | 粗糙度2 | 60 | 1 | 0.14 | 155 | 0.049339445 | 0616
c25-605 | DKN10000-QZ05-STBC-TYY55-92-0.4 6.6 3 | 粗糙度2 | 60 | 2 | 0.3 | 305 | 0.097087295 | 0616
c25-605 | DKN10000-QZ05-STBC-TYY55-92-0.4 6.6 3 | 粗糙度2 | 60 | 3 | 0.44 | 385 | 0.122552815 | 0616
c25-605 | DKN10000-QZ05-STBC-TYY55-92-0.4 6.6 3 | 粗糙度2 | 60 | 4 | 0.58 | 467 | 0.148654973 | 0616
c25-605 | DKN10000-QZ05-STBC-TYY55-92-0.4 6.6 3 | 粗糙度2 | 60 | 5 | 0.71 | 548 | 0.174438812 | 0616
c25-605 | DKN10000-QZ05-STBC-TYY55-92-0.4 6.6 3 | 粗糙度2 | 60 | 7 | 0.89 | 697 | 0.221868343 | 0616
c25-605 | DKN10000-QZ05-STBC-TYY55-92-0.4 6.6 3 | 粗糙度2 | 60 | 10 | 1 | 830 | 0.26420477 | 0616
c25-609 | DKN10000-QZ05-STBC-TYY55-92-0.4 6.6 3 | 粗糙度2 | 60 | 0 | 0 | 20 | 0.00636638 | 0616
c25-609 | DKN10000-QZ05-STBC-TYY55-92-0.4 6.6 3 | 粗糙度2 | 60 | 1 | 0.15 | 66 | 0.021009054 | 0616
c25-609 | DKN10000-QZ05-STBC-TYY55-92-0.4 6.6 3 | 粗糙度2 | 60 | 2 | 0.29 | 227 | 0.072258413 | 0616
c25-609 | DKN10000-QZ05-STBC-TYY55-92-0.4 6.6 3 | 粗糙度2 | 60 | 3 | 0.43 | 386 | 0.122871134 | 0616
c25-609 | DKN10000-QZ05-STBC-TYY55-92-0.4 6.6 3 | 粗糙度2 | 60 | 4 | 0.57 | 498 | 0.158522862 | 0616
c25-609 | DKN10000-QZ05-STBC-TYY55-92-0.4 6.6 3 | 粗糙度2 | 60 | 5 | 0.71 | 609 | 0.193856271 | 0616
c25-609 | DKN10000-QZ05-STBC-TYY55-92-0.4 6.6 3 | 粗糙度2 | 60 | 7 | 0.88 | 767 | 0.244150673 | 0616
c25-609 | DKN10000-QZ05-STBC-TYY55-92-0.4 6.6 3 | 粗糙度2 | 60 | 10 | 1 | 928 | 0.295400032 | 0616
c31 | DKN5000-XD05-STBC-XD30-92.7-1 8 1 | 粗糙度2 | 60 | 0 | 0 | 195 | 0.062072205 | 0616
c31 | DKN5000-XD05-STBC-XD30-92.7-1 8 1 | 粗糙度2 | 60 | 1 | 0.15 | 247 | 0.078624793 | 0616
c31 | DKN5000-XD05-STBC-XD30-92.7-1 8 1 | 粗糙度2 | 60 | 2 | 0.3 | 395 | 0.125736005 | 0616
c31 | DKN5000-XD05-STBC-XD30-92.7-1 8 1 | 粗糙度2 | 60 | 3 | 0.44 | 546 | 0.173802174 | 0616
c31 | DKN5000-XD05-STBC-XD30-92.7-1 8 1 | 粗糙度2 | 60 | 4 | 0.58 | 748 | 0.238102612 | 0616
c31 | DKN5000-XD05-STBC-XD30-92.7-1 8 1 | 粗糙度2 | 60 | 5 | 0.72 | 1006 | 0.320228914 | 0616
c31 | DKN5000-XD05-STBC-XD30-92.7-1 8 1 | 粗糙度2 | 60 | 7 | 0.9 | 1590 | 0.50612721 | 0616
c31 | DKN5000-XD05-STBC-XD30-92.7-1 8 1 | 粗糙度2 | 60 | 10 | 1.01 | 1782 | 0.567244458 | 0616

## Sheet3
材料名称
c16 | DKN5000-ZY01-STBC-TYY55-92-0.4 6.6 3
c24 | DKN10000-QX08-STBC-TYY55-92-0.4 6.6 3
c25 | DKN10000-QZ05-STBC-TYY55-92-0.4 6.6 3
C26 | DKN7500-XD05-STBC-XD30-92.7-1 8 1
C27 | PIB1300-QZ05-STBC-TYY55-90-0.4 8.6 1
C28 | DKN10000-QZ05-STBC-SmFeN-91.5-0.4 6.6 3
C29 | DKN10000-QZ08-STBC-TYY55-91-0.4 8.6 1
C30 | DKN10000-XD05-STBC-XD30-91-0.4 8.6 1
C31 | DKN5000-XD05-STBC-XD30-92.7-1 8 1
C32 | DKN7500-ZY01-STBC-TYY55-92-0.4 6.6 3
c33 | DKN5000-ZY01-STBC-TYY55-91.5-0.3 6.7 3
c34 | DKN10000-XD05-STBC-XD30-92-0.4 8.6 1
c35 | DKN7500-XD05-STBC-XD30-92-1 8 1
c36 | DKN10000-QZ05-STBC-FeC2-92-0.4 6.6 3
c37 | DKN5000-XD05-STBC-XD30-90-0.4 8.6 1
c38 | DKN5000-XD05-STBC-XD30-91-0.4 8.6 1
c39 | DKN5000-XD05-STBC-XD30-92-0.4 8.6 1
c40 | DKN10000-XD05-STBC-TYY55-91.5-0.4 6.6 3
c41 | DKN10000-QX08-STBC-TYY55-91.5-0.4 6.6 3
c42 | DKN50-QZ05-STBC-TYY55-91.9-1.17 6.87 1.96
c43 | DKN10000-XD05-STBC-TYY55-92.5-0.4 6.6 3
c44 | DKN10000-QZ05-STBC-TYY55-91.5-1 8 1
c45 | DKN10000-QZ08-STBC-TYY55-92.5-0.4 6.6 3
c46 | DKN50-QZ05-STBC-YAFC-91.9-1.17 6.87 1.96
c47 | DKN10000-QZ05-STBC-TYY55-90.5-1 8 1
c48 | DKN10000-QZ05-STBC-TYY55-91.5-1.5 6.5 2
c49 | DKN10000-QZ05-STBC-TYY55-92.5-1.5 6.5 2
c50 | DKN10000-XD05-STBC-XD30-90-0.4 8.6 1
c51 | DKN10000-QZ08-STBC-TYY55-92-0.4 6.6 3
c52 | DKN10000-QZ08-STBC-TYY55-90-0.4 8.6 1
c16-2 | DKN5000-ZY01-STBC-TYY55-92-0.4 6.6 3复配
c53 | DKN7500-ZY01-STBC-TYY55-90-0.4 8.6 1
C32-2 | DKN7500-ZY01-STBC-TYY55-92-0.4 6.6 3复配
c54 | DKN7500-ZY01-STBC-TYY55-92-0.4 8.6 1
c55 | DKN10000-QZ05-STBC-TYY55-90-1.5 4.25 4.25
c56 | PIB1300-ZY01-STBC-TYY55-90-0.4 8.6 1
c57 | DKN10000-QZ05-STBC-TYY55-90-1 4.5 4.5
c58 | DKN10000-QZ05-STBC-RPT-90-0.4 8.6 1
c59 | DKN10000-QZ05-STBC-TYY55-RPT-90-0.4 8.6 0.5 0.5
c60 | DKN10000-QZ05-STBC-TYY55-RPT-91-0.4 8.6 0.5 0.5
c61 | DKN7500-YAFC-90
c62 | DKN10000-QZ05-STBC-TYY55-90-0.4 6.6 3
c63 | DKN10000-QZ05-STBC-BACN-92-0.4 6.6 3
c64 | DKN10000-QZ05-STBC-TYY55-90-0.5 4.75 4.75
c65 | DKN10000-QZ05-STBC-TYY55-90-1 3 6
c66 | DKN10000-QZ05-STBC-TYY55-90-1 8 1
c67 | DKN10000-QZ05-STBC-90-1 9
c68 | DKN10000-QZ05-STBC-TYY55-90-1 1 8
c69 | DKN10000-QZ05-STBC-TYY55-STBC-90-1 8.5 0.5
c70 | DKN10000-QZ05-STBC-TYY55-90-1 6 3
c71 | DKN10000-BAHQ-BACN-91-7 3
c72 | DKN10000-BAHQ-BACN-91-3 7
c73 | DKN10000-BAHQ-STBC-TYY55-92-0.4 6.6 3
c74 | DKN10000-BAHQ-BACN-TYY55-92-0.4 6.6 3